## Sheet1
travel (mm) | bMN with 90 μl backing | sd-90 | bMN with 70 μl backing | sd-70 | bMN with 50 μl backing | sd-50 | bMN with 30 μl backing | sd-30 | solid MN without bubbles | sd
0 | 0.003333333 | 0.0008333333 | 0.001666667 | 0.0008629449 | 0.001666667 | 0.004714045 | 0.0025 | 6.254634e-18 | 0 | 0.004714045
0.02 | 0.003333333 | 0.004714045 | 0.0125 | 8.177565e-18 | 0.008333333 | 0.002357023 | 0.005 | 0.002828427 | 0.01900883 | 0.003441275
0.04 | 0.006666667 | 0.004714045 | 0.02333333 | 0.001178511 | 0.02 | 0.002357023 | 0.015 | 0.001202082 | 0.06240667 | 0.006234306
0.06 | 0.02666667 | 0.007071068 | 0.04 | 2.585973e-19 | 0.03166667 | 0.004714045 | 0.01833333 | 0.00403435 | 0.095 | 0.0182
0.08 | 0.04 | 0.004714045 | 0.05333333 | 0.006178511 | 0.04166667 | 0.01178511 | 0.02166667 | 0.003090919 | 0.1295 | 0.0077
0.1 | 0.05333333 | 0.005892557 | 0.06333333 | 0.006903559 | 0.05 | 0.0212132 | 0.03166667 | 0.006247487 | 0.148 | 0.0122
0.12 | 0.06666667 | 0.003535534 | 0.07166667 | 0.004714045 | 0.06 | 0.01414214 | 0.045 | 0.002616295 | 0.156 | 0.009
0.14 | 0.07666667 | 0.003165825 | 0.06833333 | 0.002803301 | 0.05633333 | 0.007071068 | 0.05 | 0.006162951 | 0.15425 | 0.0034
0.16 | 0.07333333 | 0.002357023 | 0.05666667 | 0.00345178 | 0.053 | 0.002357023 | 0.035 | 0.006870058 | 0.15388 | 0.008
0.18 | 0.07 | 0.002166667 | 0.05 | 0.0005473785 | 0.05 | 0.00345178 | 0.02833333 | 0.00706163 | 0.153 | 0.01132648
0.2 | 0.06666667 | 0.00225 | 0.04666667 | 0.004082912 | 0.04733333 | 0.01 | 0.02166667 | 0.004033345 | 0.1513333 | 0.008130748
0.22 | 0.055 | 0.002716667 | 0.04166667 | 0.000942809 | 0.04166667 | 0.009123333 | 0.01833333 | 0.003192031 | 0.1386667 | 0.01055563
0.24 | 0.04166667 | 0.003333333 | 0.03666667 | 0.001119586 | 0.035 | 0.01170136 | 0.01666667 | 0.007076777 | 0.1302095 | 0.01058397
0.26 | 0.03 | 0.00205 | 0.03333333 | 0.00457077 | 0.03333333 | 0.008833333 | 0.01333333 | 0.005202082 | 0.1173333 | 0.0111127
0.28 | 0.015 | 0.001666667 | 0.02666667 | 0.001296362 | 0.02833333 | 0.0106066 | 0.01166667 | 0.004778175 | 0.098078 | 0.009282235
0.3 | 0.006666667 | 0.002133333 | 0.02166667 | 0.001178511 | 0.025 | 0.00942809 | 0.01166667 | 0.002071068 | 0.077064 | 0.01678012
0.32 | 0.003333333 | 0.003333333 | 0.01666667 | 0.002845178 | 0.02 | 0.002666667 | 0.008333333 | 0.00212132 | 0.06062 | 0.002088322
0.34 | 0.006666667 | 0.002166667 | 0.005 | 0.001443676 | 0.01666667 | 0.003166667 | 0.0075 | 0.006363961 | 0.0458 | 0.01069007
0.36 | 0.006666667 | 0.001833333 | 0.006666667 | 0.001649916 | 0.008333333 | 0.003833333 | 0.005 | 0.002989949 | 0.02266667 | 0.0139
0.38 | 0.003333333 | 0.001666667 | 0.005 | 0.002038825 | 0.003333333 | 0.0035 | 0.004 | 0.00106066 | 0.01033333 | 0.00925
0.4 | 0.005 | 0.003333333 | 0.008333333 | 0.002427733 | 0.001666667 | 0.0008333333 | 0.003 | 0.001131371 | 0.006666667 | 0.0101
0.42 | 0.005 | 0.005166667 | 0.006666667 | 0.002645758 | 0.003333333 | 0.00125 | 0.0035 | 0.00106066 | 0.006666667 | 0.0048
0.44 | 0.003333333 | 0.002133333 | 0.001666667 | 0.0009041928 | 0.006666667 | 0.002166667 | 0.003833333 | 0.002636396 | 0.003333333 | 0.0099
0.46 | 0.005 | 0.002066667 | 0.005 | 0.001462281 | 0.001666667 | 0.005 | 0.003166667 | 0.001848528 | 0.005 | 0.00636
0.48 | 0.004666667 | 0.001666667 | 0.003333333 | 0.001474066 | 0.003333333 | 0.002357023 | 0.002833333 | 0.001919239 | 0.0066 | 0.007759502
0.5 | 0.004166667 | 0.0045 | 0.005833333 | 0.0003637825 | 0.005 | 0.001666667 | 0.004 | 0.002989949 | 0.0042 | 0.004742513
0.52 | 0.003333333 | 0.003833333 | 0.005166667 | 0.002463089 | 0.001666667 | 0.0009833333 | 0.005333333 | 0.001414214 | 0.006666667 | 0.01357023
0.54 | 0.0045 | 0.002333333 | 0.0055 | 0.001305665 | 0.003333333 | 0.001491667 | 0.0045 | 0.001626346 | 0.01 | 0.006499158
0.56 | 0.005 | 0.005166667 | 0.005833333 | 0.002003469 | 0.002 | 0.001666667 | 0.005 | 0.001824335 | 0.01333333 | 0.004714045
0.58 | 0.003666667 | 0.0045 | 0.004833333 | 0.001985792 | 0.0025 | 0.001211667 | 0.0055 | 0.001944544 | 0.025 | 0.008249579
0.6 | 0.02 | 0.0035 | 0.01 | 0.0002484142 | 0.005 | 0.001456667 | 0.0075 | 0.001697056 | 0.04666667 | 0.01299832
0.62 | 0.04333333 | 0.002761424 | 0.02166667 | 0.001170136 | 0.01333333 | 0.008705 | 0.008333333 | 0.001202082 | 0.08333333 | 0.009497475
0.64 | 0.04666667 | 0.006499158 | 0.03666667 | 0.008856181 | 0.02666667 | 0.0085 | 0.01166667 | 0.003535534 | 0.11922 | 0.008
0.66 | 0.06 | 0.006785113 | 0.04333333 | 0.0009933592 | 0.03166667 | 0.01052285 | 0.01333333 | 0.007071068 | 0.139832 | 0.014
0.68 | 0.06666667 | 0.00942809 | 0.05333333 | 0.006767767 | 0.04333333 | 0.008999158 | 0.01833333 | 0.007778175 | 0.1506 | 0.002
0.7 | 0.07333333 | 0.004714045 | 0.06333333 | 0.00865398 | 0.05 | 0.00755 | 0.03166667 | 0.004202082 | 0.1528 | 0.00745
0.72 | 0.07666667 | 0.00345178 | 0.07 | 0.006658249 | 0.058 | 0.009747547 | 0.035 | 0.002126346 | 0.156 | 0.008
0.74 | 0.08 | 0.004142136 | 0.06333333 | 0.00159099 | 0.06066667 | 0.01178511 | 0.04333333 | 0.004067767 | 0.154 | 0.009
0.76 | 0.075 | 0.002357023 | 0.06 | 0.00855288 | 0.06 | 0.002357023 | 0.05333333 | 0.003263456 | 0.1549667 | 0.002031937
0.78 | 0.06666667 | 0.004714045 | 0.05666667 | 0.0009344336 | 0.05666667 | 0.007071068 | 0.04166667 | 0.004849242 | 0.1510368 | 0.009015091
0.8 | 0.05666667 | 0.004714045 | 0.05 | 0.003368025 | 0.05333333 | 0.00942809 | 0.035 | 0.002020815 | 0.1509 | 0.003622775
0.82 | 0.05 | 0.006785113 | 0.04333333 | 0.00212132 | 0.05 | 0.002166667 | 0.03166667 | 0.007778175 | 0.1450333 | 0.01
0.84 | 0.04 | 0.006885618 | 0.03333333 | 0.01680246 | 0.04 | 0.003166667 | 0.02333333 | 0.005355339 | 0.13988 | 0.0072
0.86 | 0.03666667 | 0.008165825 | 0.02333333 | 0.001582615 | 0.03333333 | 0.003333333 | 0.01666667 | 0.00312132 | 0.1188667 | 0.012
0.88 | 0.02 | 0.005808802 | 0.01666667 | 0.002545584 | 0.02333333 | 0.0035 | 0.013 | 0.002132034 | 0.09088133 | 0.0106
0.9 | 0.01333333 | 0.00205 | 0.008666667 | 0.002474874 | 0.01333333 | 0.002333333 | 0.01166667 | 0.001063961 | 0.05781 | 0.005
0.92 | 0.003333333 | 0.004166667 | 0.007166667 | 0.00255737 | 0.008333333 | 0.00355 | 0.009333333 | 0.002656854 | 0.04750667 | 0.01359229
0.94 | 0.001666667 | 0.003666667 | 0.005666667 | 0.002533799 | 0.007 | 0.004166667 | 0.006666667 | 0.005656854 | 0.03066667 | 0.009705627
0.96 | 0.005 | 0.003833333 | 0.005333333 | 0.002563262 | 0.006666667 | 0.004 | 0.005833333 | 0.003535534 | 0.0245 | 0.007896026
0.98 | 0.001666667 | 0.002333333 | 0.0045 | 0.002698791 | 0.004333333 | 0.001151667 | 0.005333333 | 0.005037401 | 0.02166667 | 0.0106066
1 | 0.003333333 | 0.003716667 | 0.004166667 | 0.003040559 | 0.003333333 | 0.00235 | 0.005666667 | 0.003777817 | 0.01521 | 0.003448324
1.02 | 0.001666667 | 0.004 | 0.003333333 | 0.0008234019 | 0.001666667 | 0.007071068 | 0.004333333 | 0.002565685 | 0.01366667 | 0.003064129
1.04 | 0.005 | 0.002 | 0.005333333 | 0.001100352 | 0.003333333 | 0.001883333 | 0.003166667 | 0.003535534 | 0.01233333 | 0.0007071068
1.06 | 0.004333333 | 0.004 | 0.006666667 | 0.001927793 | 0.001666667 | 0.001983333 | 0.003333333 | 6.254634e-18 | 0.00902 | 0.003049987
1.08 | 0.0035 | 0.004666667 | 0.001666667 | 0.0008764349 | 0 | 0.013 | 0.002833333 | 0.00212132 | 0.01012 | 0.006986215
1.1 | 0.005 | 0.0035 | 0.005 | 0.001503529 | 0.003333333 | 0.008766667 | 0.002 | 0.001707107 | 0.01103333 | 0.0030877
1.12 | 0.004 | 0.004714045 | 0.003333333 | 0.001965631 | 0.001666667 | 0.01216667 | 0.0025 | 0.001414214 | 0.01333333 | 0
1.14 | 0.003166667 | 0 | 0.006666667 | 0.002415948 | 0.003333333 | 0.008616667 | 0.003333333 | 0.001707107 | 0.020666 | 0.0004718759
1.16 | 0.0045 | 0.000942809 | 0.005666667 | 0.002227386 | 0.006666667 | 0.003833333 | 0.002 | 0.0007071068 | 0.02783333 | 0.005539003
1.18 | 0.005166667 | 0.005808802 | 0.007 | 0.001838478 | 0.01666667 | 0.009333333 | 0.003 | 0.001494975 | 0.0575 | 0.01415948
1.2 | 0.003833333 | 0.001011845 | 0.01316667 | 0.001767767 | 0.02833333 | 0.01216667 | 0.001666667 | 0.001131371 | 0.08966667 | 0.01276261
1.22 | 0.0055 | 0.002357023 | 0.03 | 0.001620453 | 0.03666667 | 0.00942809 | 0.0025 | 0.001484924 | 0.1107993 | 0.0138
1.24 | 0.004833333 | 0.003 | 0.04666667 | 0.005849395 | 0.04666667 | 0.002357023 | 0.0035 | 0.001909188 | 0.1308883 | 0.0107
1.26 | 0.02 | 0.004714045 | 0.05333333 | 0.0062669 | 0.05 | 0.0106066 | 0.003 | 0.00205061 | 0.1498967 | 0.0068
1.28 | 0.04166667 | 0.005118446 | 0.06 | 0.001131371 | 0.055 | 0.00942809 | 0.005 | 0.002333452 | 0.158 | 0.013
1.3 | 0.05333333 | 0.003333333 | 0.06666667 | 0.000942809 | 0.05833333 | 0.007071068 | 0.01166667 | 0.002333452 | 0.1585 | 0.0071
1.32 | 0.07666667 | 0.004333333 | 0.07 | 0.007071068 | 0.05966667 | 0.002357023 | 0.01833333 | 0.006192031 | 0.1576667 | 0.01064129
1.34 | 0.08 | 0.003666667 | 0.06833333 | 0.003535534 | 0.06073333 | 0.004714045 | 0.03833333 | 0.003492424 | 0.1558667 | 0.01536156
1.36 | 0.07333333 | 0.002333333 | 0.06666667 | 0.01035534 | 0.04333333 | 0.005892557 | 0.05166667 | 0.005355339 | 0.1542833 | 0.008956023
1.38 | 0.07 | 0.0035 | 0.06 | 0.00942809 | 0.02833333 | 0.002357023 | 0.0475 | 0.007071068 | 0.1542667 | 0.01224096
1.4 | 0.05666667 | 0.004 | 0.03166667 | 0.007071068 | 0.01666667 | 0.00942809 | 0.04166667 | 0.006263456 | 0.148146 | 0.0111
1.42 | 0.05333333 | 0.002833333 | 0.02 | 0.005892557 | 0.01333333 | 0.004629696 | 0.03833333 | 0.005060967 | 0.1307667 | 0.0082
1.44 | 0.04666667 | 0.003333333 | 0.01333333 | 0.006481812 | 0.008333333 | 0.004213029 | 0.03333333 | 0.002545584 | 0.105953 | 0.005
1.46 | 0.04333333 | 0.002333333 | 0.003333333 | 0.001237734 | 0.003333333 | 0.000942809 | 0.03166667 | 0.006991378 | 0.09264333 | 0.019
1.48 | 0.03333333 | 0.002166667 | 0.005 | 0.001422589 | 0.005 | 0 | 0.02833333 | 0.002969848 | 0.07103333 | 0.009
1.5 | 0.025 | 0.006499158 | 0.001666667 | 0.001304738 | 0.001666667 | 0.001178511 | 0.025 | 0.003394113 | 0.052 | 0.0163
1.52 | 0.01333333 | 0.004116667 | 0.008333333 | 0.003535534 | 0.001666667 | 0.001259333 | 0.01666667 | 0.003553391 | 0.04 | 0.007712362
1.54 | 0.003333333 | 0.0033 | 0.003333333 | 1.156482e-17 | 0.002166667 | 0.001 | 0.015 | 0.003655742 | 0.03033333 | 0.0115591
1.56 | 0 | 0.0037 | 0.001666667 | 0.001035534 | 0.003333333 | 0.001311667 | 0.008333333 | 0.003606245 | 0.0145 | 0.004967094
1.58 | 0.003333333 | 0.002483333 | 0.005 | 0.005892557 | 0.006666667 | 0.0008333333 | 0.005 | 0.003464823 | 0.003333333 | 0.002357023
1.6 | 0.005 | 0.0039 | 0.006833333 | 0.007601398 | 0.003333333 | 0.00135 | 0.0035 | 0.003747666 | 0.002666667 | 0.01225652
1.62 | 0.006666667 | 0.0008333333 | 0.0075 | 0.0009192388 | 0.002 | 0.001 | 0.002333333 | 0.003662813 | 0.005333333 | 0.01508494
1.64 | 0.003333333 | 0.002 | 0.006166667 | 0.001125478 | 0.003333333 | 0.001178511 | 0.003166667 | 0.003464823 | 0.004333333 | 0.0105061
1.66 | 0.001666667 | 0.0035 | 0.0065 | 0.001096016 | 0.004 | 0.002138071 | 0.004 | 0.003436539 | 0.003333333 | 0.01192725
1.68 | 0.005 | 0.005 | 0.005833333 | 0.001261007 | 0.003333333 | 0.001296362 | 0.002666667 | 0.003323402 | 0.0028 | 0.006304372
1.7 | 0.004 | 0.003833333 | 0.004833333 | 0.001361181 | 0.0025 | 0.00106066 | 0.003166667 | 0.003217336 | 0.0038 | 0.01088322
1.72 | 0.003333333 | 0.001666667 | 0.0055 | 0.001372966 | 0.005666667 | 0.0001666667 | 0.002833333 | 0.002941564 | 0.01333333 | 0.00942809
1.74 | 0.004666667 | 0.002357023 | 0.0075 | 0.001384751 | 0.005 | 0.0002 | 0.0025 | 0.002828427 | 0.0226 | 0.002639865
1.76 | 0.0055 | 0.008521895 | 0.008833333 | 0.001372966 | 0.004166667 | 0.0003333333 | 0.002833333 | 0.00258094 | 0.04856667 | 0.001814907
1.78 | 0.006666667 | 0.006902369 | 0.01333333 | 0.001514387 | 0.006666667 | 0.0003333333 | 0.002166667 | 0.002474874 | 0.0789 | 0.00435386
1.8 | 0.0075 | 0.005212132 | 0.02833333 | 0.008359352 | 0.009833333 | 0.001666667 | 0.003833333 | 0.002481945 | 0.1089 | 0.014
1.82 | 0.02 | 0.003535534 | 0.04 | 0.004788795 | 0.01333333 | 0.0014 | 0.005 | 0.002474874 | 0.1299333 | 0.0111
1.84 | 0.03333333 | 0.005808802 | 0.04666667 | 0.005808802 | 0.02333333 | 0.00165 | 0.01166667 | 0.002192031 | 0.14182 | 0.003
1.86 | 0.05 | 0.002816667 | 0.05666667 | 0.004630291 | 0.04333333 | 0 | 0.01666667 | 0.006263456 | 0.1518333 | 0.015
1.88 | 0.07 | 0.004833333 | 0.06333333 | 0.01237437 | 0.05333333 | 0.001666667 | 0.02833333 | 0.003435029 | 0.1582333 | 0.0066
1.9 | 0.08166667 | 0.005166667 | 0.06666667 | 0.00106066 | 0.05666667 | 0.002416667 | 0.045 | 0.002020815 | 0.15803 | 0.0046
1.92 | 0.075 | 0.005166667 | 0.075 | 0.007071068 | 0.05966667 | 0.006066667 | 0.04833333 | 0.004778175 | 0.1579 | 0.0089
1.94 | 0.06166667 | 0.005 | 0.06 | 0.01237734 | 0.06066667 | 0.0083 | 0.05166667 | 0.004949747 | 0.15711 | 0.0104
1.96 | 0.04666667 | 0.003416667 | 0.05 | 0.009044011 | 0.05666667 | 0.003333333 | 0.03833333 | 0.005192388 | 0.156 | 0.012
1.98 | 0.03833333 | 0.00275 | 0.02666667 | 0.008796958 | 0.03666667 | 0.002166667 | 0.02833333 | 0.006176777 | 0.1517067 | 0.0139
2 | 0.03 | 0.00175 | 0.01666667 | 0.001649916 | 0.03 | 0.001296362 | 0.01333333 | 0.005619092 | 0.1409308 | 0.008
2.02 | 0.01666667 | 0.001166667 | 0.01333333 | 0.006314304 | 0.02 | 0.01083333 | 0.005 | 0.002333452 | 0.1180333 | 0.011
2.04 | 0.008333333 | 0.0008333333 | 0.005 | 0.002592725 | 0.01333333 | 0.001333333 | 0.003333333 | 0.002616295 | 0.08065 | 0.015
2.06 | 0.001666667 | 0.0008333333 | 0.004666667 | 0.002533799 | 0.008333333 | 0.001666667 | 0.0045 | 0.002828427 | 0.03521 | 0.019
2.08 | 0.002833333 | 0.001666667 | 0.003666667 | 0.001666667 | 0.003333333 | 0.000315 | 0.004166667 | 0.003252691 | 0.0075 | 0.01