## Sheet1
Table S2. Physicochemical characterization of the nanoparticles
|  | Immediate measurement |  |  | Measurement after 3 h of storage
EN | TEM size (nm) | DLS size (nm) (Water/ Medium) | PDI Index (Water/ Medium) | Zeta Potential (mV) (Water/ Medium) | DLS size (nm) (Water/ Medium) | PDI Index (Water/ Medium) | Zeta Potential (mV) (Water/ Medium)
ZnO-1a | 14.7±1.07 | 159±3 / 153±4 | 0.15 / 0.12 | -23.9±0.2 / -17.3±0.1 | 158±3 / 153±3 | 0.16 / 0.13 | -24.0±0.1 / -17.2±0.1
ZnO-2 | 11.7±0.77 | 312±3 / 287±2 | 0.10 / 0.12 | -9.9±0.2 / -12.3±0.2 | 314±3 / 288±1 | 0.09 / 0.09 | -9.7±0.2 / -12.2±0.2
ZnO-3 | 14.6±1.2 (core) 10.9±0.65 (shell) | 548±4 / 341±5 | 0.14 / 0.14 | -22.4±0.6 / -23.3±0.4 | 545±2 / 354±5 | 0.13 / 0.15 | -22.8±0.6 / -23.9±0.4
ZnO-4 | 7.8±0.88 | 387±1 / 110±4 | 0.14 / 0.15 | -17.9±0.2 / -12.7±0.4 | 385±3 / 111.2±4 | 0.13 / 0.14 | -18.1±0.1 / -12.5±0.2
ZnO-5 | 5.4±0.5 | 125±4 / 278±3 | 0.12 / 0.11 | 19.2±0.2 / 13.6±0.3 | 125±3 / 279±4 | 0.14 / 0.12 | 19.2±0.2 / 13.6±0.3
ZnO-6 | 13.2±0.6 | 83±1 / 194±5 | 0.12 / 0.13 | -9.4±0.3 / -11.2±0.1 | 83±3 / 198±3 | 0.14 / 0.12 | -9.6±0.1 / -11.2±0.1
ZnO-7 | 4.89±0.54 | 256±6 / 355±3 | 0.08 / 0.12 | 24.3±0.5 / 12.6±0.2 | 257±3 / 357±1 | 0.08 / 0.11 | 24.3±0.5 / 12.6±0.2
ZnO-8 | 34.5±2.4 | 576±5 / 331±4 | 0.11 / 0.13 | -5.9±0.4 / -14.1±0.6 | 576±2 / 330±2 | 0.12 / 0.11 | -5.9±0.4 / -14.1±0.6
ZnO-9 | 404±8 (length) 40.4±2.6 (diameter) | 412±4 / 466±3 | 0.15 / 0.15 | -31.7±0.3 / -15.4±0.5 | 413±3 / 466±2 | 0.16 / 0.15 | -31.4±0.2 / -15.1±0.3
TiO2b | 31.3±3.9 | 297±2 / 340±3 | 0.12 / 0.13 | -14.3±0.3 / -12.2±0.1 | 298±1 / 342±3 | 0.11 / 0.13 | -14.4±0.3 / -12.2±0.1
aParticle size by the manufacturer: 10±2 nm
bParticle size by the manufacturer: 21 nm
The data is an average of three measurements and presented with the standard deviations.