## S CC
Reference | specimen name | Embedment depth (mm) | d0 | fc (Mpa) | Ncc (kN)
Kim & Smith 2009 | PF-20-12-1 | 11.9 | 18.3 | 33.6 | 6.78
Kim & Smith 2009 | PF-20-12-2 | 12.1 | 19.4 | 33.6 | 5.8
Kim & Smith 2009 | PF-20-12-3 | 12.1 | 17.5 | 33.6 | 6.06
Kim & Smith 2009 | PF-20-14-1 | 14.2 | 20.8 | 33.6 | 7.11
Kim & Smith 2009 | PF-20-14-2 | 14.1 | 25.1 | 33.6 | 8.94
Kim & Smith 2009 | PF-20-14-3 | 16.1 | 21.9 | 33.6 | 8.48
Kim & Smith 2009 | PF-20-16-1 | 16.1 | 23.5 | 33.6 | 7.14
Kim & Smith 2009 | PF-20-16-2 | 15.3 | 21.4 | 33.6 | 8.06
Kim & Smith 2009 | PF-20-16-3 | 14.2 | 25 | 33.6 | 7.11
Kim & Smith 2009 | PF-40-14-1 | 14.7 | 44.8 | 33.6 | 20.61
Kim & Smith 2009 | PF-40-16-1 | 16.3 | 41.3 | 33.6 | 20.31
Kim & Smith 2009 | PF-40-16-2 | 16.6 | 41.5 | 33.6 | 18.66
Ozbakkaloglu & Saatcioglu 2009 | HD12.7L25T1 | 24 | 12.7 | 53 | 8.2
Ozbakkaloglu & Saatcioglu 2009 | HD12.7L25T2 | 26 | 12.7 | 54 | 9.3
Ozbakkaloglu & Saatcioglu 2009 | HD12.7L25T3 | 27 | 12.7 | 56 | 10.2
Ozbakkaloglu & Saatcioglu 2009 | HD12.7L25T4 | 18 | 12.7 | 50 | 5.8
Ozbakkaloglu & Saatcioglu 2009 | HD15.9L25T1 | 26 | 15.9 | 57 | 10.5
Ozbakkaloglu & Saatcioglu 2009 | HD15.9L25T2 | 26 | 15.9 | 57 | 10.7
Ozbakkaloglu & Saatcioglu 2009 | HD15.9L25T3 | 28 | 15.9 | 60 | 12.1
Ozbakkaloglu & Saatcioglu 2009 | HD19.1L25T1 | 24 | 19.1 | 57 | 10.4
Ozbakkaloglu & Saatcioglu 2009 | HD19.1L25T2 | 22 | 19.1 | 60 | 9.5
Ozbakkaloglu & Saatcioglu 2009 | HD19.1L25T3 | 28 | 19.1 | 60 | 13.2
Ozbakkaloglu & Saatcioglu 2009 | ND15.9L25T1 | 24 | 15.9 | 27 | 8.4
Ozbakkaloglu & Saatcioglu 2009 | ND15.9L25T2 | 26 | 15.9 | 27 | 9.3
Ozbakkaloglu & Saatcioglu 2009 | ND15.9L25T3 | 24 | 15.9 | 27 | 9

## S Pull-out
Reference | specimen name | Embedment depth (mm) | d0 | fc (Mpa) | Adowel (mm2) | Npo (kN)
Ozdemir 2005 | w120h70f10d14 | 70 | 14 | 10 | 19.8 | 16.1
Ozdemir 2005 | w120h70f10d16 | 70 | 16 | 10 | 19.8 | 15.1
Ozdemir 2005 | w120h70f16d16 | 70 | 16 | 16 | 19.8 | 18.4
Ozdemir 2005 | w120h70f20d16 | 70 | 16 | 20 | 19.8 | 21.5
Ozdemir 2005 | w120h100f20d12 | 100 | 12 | 20 | 19.8 | 28.6
Ozdemir 2005 | w160h70f10d12 | 70 | 12 | 10 | 26.4 | 19.1
Ozdemir 2005 | w160h70f10d14 | 70 | 14 | 10 | 26.4 | 17.9
Ozdemir 2005 | w160h70f16d12 | 70 | 12 | 16 | 26.4 | 20.4
Kim & Smith 2009 | PF-40-12-1 | 41.5 | 12.2 | 33.6 | 12.87 | 18.99
Kim & Smith 2009 | PF-40-12-2 | 44.6 | 11.8 | 33.6 | 12.87 | 15.82
Kim & Smith 2009 | PF-40-12-3 | 44.8 | 11.8 | 33.6 | 12.87 | 21.75
Kim & Smith 2009 | PF-40-14-2 | 44.6 | 14.8 | 33.6 | 12.87 | 18.08
Kim & Smith 2009 | PF-40-16-3 | 41.3 | 16.4 | 33.6 | 12.87 | 11.08
Kim & Smith 2009 | PF-60-12-2 | 65.6 | 11.8 | 33.6 | 15.21 | 34.52
Kim & Smith 2009 | PF-60-12-3 | 66.3 | 11.7 | 33.6 | 15.21 | 33.55
Ozbakkaloglu & Saatcioglu 2009 | HD12.7L50T1 | 47 | 12.7 | 56 | 23.1 | 20.6
Ozbakkaloglu & Saatcioglu 2009 | HD12.7L50T2 | 51 | 12.7 | 54 | 23.1 | 24
Ozbakkaloglu & Saatcioglu 2009 | HD12.7L50T3 | 46 | 12.7 | 55 | 23.1 | 21.5
Ozbakkaloglu & Saatcioglu 2009 | HD12.7L50T4 | 51 | 12.7 | 55 | 23.1 | 25
Ozbakkaloglu & Saatcioglu 2009 | HD15.9L50T1 | 50 | 15.9 | 53 | 24.75 | 26
Ozbakkaloglu & Saatcioglu 2009 | HD15.9L50T2 | 50 | 15.9 | 48 | 24.75 | 26.7
Ozbakkaloglu & Saatcioglu 2009 | HD15.9L50T3 | 49 | 15.9 | 49 | 24.75 | 26
Ozbakkaloglu & Saatcioglu 2009 | HD15.9L50T4 | 48 | 15.9 | 49 | 24.75 | 25.5
Ozbakkaloglu & Saatcioglu 2009 | HD15.9L50T5 | 56 | 15.9 | 53 | 24.75 | 31.2
Ozbakkaloglu & Saatcioglu 2009 | HD15.9L50T6 | 51 | 15.9 | 48 | 24.75 | 28.6
Ozbakkaloglu & Saatcioglu 2009 | HD19.1L50T1 | 59 | 19.1 | 52 | 24.75 | 39.3
Ozbakkaloglu & Saatcioglu 2009 | HD19.1L50T2 | 50 | 19.1 | 57 | 24.75 | 30
Ozbakkaloglu & Saatcioglu 2009 | HD19.1L50T3 | 49 | 19.1 | 57 | 24.75 | 28
Ozbakkaloglu & Saatcioglu 2009 | ND12.7L50T1 | 48 | 12.7 | 27 | 23.1 | 21.4
Ozbakkaloglu & Saatcioglu 2009 | ND12.7L50T2 | 49 | 12.7 | 27 | 23.1 | 22
Ozbakkaloglu & Saatcioglu 2009 | ND12.7L50T3 | 53 | 12.7 | 27 | 23.1 | 24.6
Ozbakkaloglu & Saatcioglu 2009 | HD12.7L75T1 | 78 | 12.7 | 56 | 23.1 | 34.8
Ozbakkaloglu & Saatcioglu 2009 | HD12.7L75T2 | 75 | 12.7 | 54 | 23.1 | 33
Ozbakkaloglu & Saatcioglu 2009 | HD12.7L75T3 | 72 | 12.7 | 50 | 23.1 | 32.3
Ozbakkaloglu & Saatcioglu 2009 | HD15.9L75T1 | 77 | 15.9 | 53 | 33 | 40
Ozbakkaloglu & Saatcioglu 2009 | HD15.9L75T2 | 75 | 15.9 | 52 | 33 | 38.5
Ozbakkaloglu & Saatcioglu 2009 | HD15.9L75T3 | 74 | 15.9 | 52 | 33 | 42
Ozbakkaloglu & Saatcioglu 2009 | HD15.9L75T4 | 78 | 15.9 | 57 | 33 | 44.7
Ozbakkaloglu & Saatcioglu 2009 | HD19.1L75T1 | 72 | 19.1 | 48 | 33 | 40.2
Ozbakkaloglu & Saatcioglu 2009 | HD19.1L75T2 | 74 | 19.1 | 57 | 33 | 43.5
Ozbakkaloglu & Saatcioglu 2009 | HD19.1L75T3 | 76 | 19.1 | 52 | 33 | 48
Ozbakkaloglu & Saatcioglu 2009 | HD19.1L75T4 | 75 | 19.1 | 57 | 33 | 44.8
Ozbakkaloglu & Saatcioglu 2009 | HD19.1L100T1 | 99 | 19.1 | 48 | 49.5 | 58
Ozbakkaloglu & Saatcioglu 2009 | HD19.1L100T2 | 100 | 19.1 | 50 | 49.5 | 60.8
Ozbakkaloglu & Saatcioglu 2009 | HD19.1L100T3 | 100 | 19.1 | 57 | 49.5 | 59.4

## S fr
Reference | specimen name | Material strength (MPa) | Adowel (mm2) | Alpha (deg) | Nfr (kN)
Kobayashi et al 2001 | s12-la-1 | 3430 | 33.4 | 60 | 37.4
Kobayashi et al 2001 | s15-la-1 | 3430 | 33.4 | 42 | 51.2
Kobayashi et al 2001 | s15-2b150h-10 | 3430 | 33.4 | 33.7 | 57.1
Kobayashi et al 2001 | s20-la-1 | 3430 | 33.4 | 30 | 53.6
Kobayashi et al 2001 | s20-2b150h-10 | 3430 | 33.4 | 26.6 | 64.15
Kobayashi et al 2001 | s25-la1 | 3430 | 33.4 | 23.5 | 57.4
Kobayashi et al 2001 | s15-2a075y-12 | 3430 | 40.8 | 33.7 | 48.85
Kobayashi et al 2001 | s15-2a150y-12 | 3430 | 40.8 | 33.7 | 61.65
Kobayashi et al 2001 | s15-2b075y-12 | 3430 | 40.8 | 33.7 | 42.35
Kobayashi et al 2001 | s15-2c075y-12 | 3430 | 40.8 | 33.7 | 47.3
Kobayashi et al 2001 | s15-2c150y-12 | 3430 | 40.8 | 33.7 | 66.45
Kobayashi et al 2001 | s20-2b150h-12 | 3430 | 40.8 | 26.6 | 54.15
Kobayashi et al 2001 | s20-2c150h-12 | 3430 | 40.8 | 26.6 | 53.8
Ozdemir 2005 | w80h70f10d12 | 3430 | 13.2 | 0 | 18.7
Ozdemir 2005 | w80h70f10d14 | 3430 | 13.2 | 0 | 20
Ozdemir 2005 | w80h70f10d16 | 3430 | 13.2 | 0 | 16.4
Ozdemir 2005 | w80h70f16d12 | 3430 | 13.2 | 0 | 13
Ozdemir 2005 | w80h70f16d14 | 3430 | 13.2 | 0 | 20.1
Ozdemir 2005 | w80h70f16d16 | 3430 | 13.2 | 0 | 22.5
Ozdemir 2005 | w80h70f20d12 | 3430 | 13.2 | 0 | 12.8
Ozdemir 2005 | w80h70f20d12 | 3430 | 13.2 | 0 | 14.2
Ozdemir 2005 | w80h70f20d14 | 3430 | 13.2 | 0 | 16.4
Ozdemir 2005 | w80h70f20d16 | 3430 | 13.2 | 0 | 16.2
Ozdemir 2005 | w80h100f10d12 | 3430 | 13.2 | 0 | 25.4
Ozdemir 2005 | w80h100f10d14 | 3430 | 13.2 | 0 | 15.1
Ozdemir 2005 | w80h100f10d16 | 3430 | 13.2 | 0 | 16.4
Ozdemir 2005 | w80h100f16d12 | 3430 | 13.2 | 0 | 23.9
Ozdemir 2005 | w80h100f16d14 | 3430 | 13.2 | 0 | 15.7
Ozdemir 2005 | w80h100f16d14 | 3430 | 13.2 | 0 | 25.2
Ozdemir 2005 | w80h100f16d16 | 3430 | 13.2 | 0 | 17.7
Ozdemir 2005 | w80h100f16d16 | 3430 | 13.2 | 0 | 17.8
Ozdemir 2005 | w80h100f16d16 | 3430 | 13.2 | 0 | 24.3
Ozdemir 2005 | w80h100f20d12 | 3430 | 13.2 | 0 | 24.1
Ozdemir 2005 | w80h100f20d12 | 3430 | 13.2 | 0 | 25.2
Ozdemir 2005 | w80h100f20d12 | 3430 | 13.2 | 0 | 22
Ozdemir 2005 | w80h100f20d14 | 3430 | 13.2 | 0 | 21.5
Ozdemir 2005 | w80h100f20d16 | 3430 | 13.2 | 0 | 19.6
Ozdemir 2005 | w80h150f10d12 | 3430 | 13.2 | 0 | 20.6
Ozdemir 2005 | w80h150f10d14 | 3430 | 13.2 | 0 | 21.1
Ozdemir 2005 | w80h150f10d16 | 3430 | 13.2 | 0 | 21.7
Ozdemir 2005 | w80h150f16d12 | 3430 | 13.2 | 0 | 12.4
Ozdemir 2005 | w80h150f16d12 | 3430 | 13.2 | 0 | 20.1
Ozdemir 2005 | w80h150f16d14 | 3430 | 13.2 | 0 | 19.3
Ozdemir 2005 | w80h150f16d16 | 3430 | 13.2 | 0 | 10.8
Ozdemir 2005 | w80h150f16d16 | 3430 | 13.2 | 0 | 12.3
Ozdemir 2005 | w80h150f16d16 | 3430 | 13.2 | 0 | 20.1
Ozdemir 2005 | w80h150f16d16 | 3430 | 13.2 | 0 | 27.4
Ozdemir 2005 | w80h150f20d12 | 3430 | 13.2 | 0 | 22.3
Ozdemir 2005 | w80h150f20d12 | 3430 | 13.2 | 0 | 20.2
Ozdemir 2005 | w80h150f20d12 | 3430 | 13.2 | 0 | 17.1
Ozdemir 2005 | w80h150f20d12 | 3430 | 13.2 | 0 | 16.2
Ozdemir 2005 | w80h150f20d12 | 3430 | 13.2 | 0 | 30
Ozdemir 2005 | w80h150f20d12 | 3430 | 13.2 | 0 | 24.4
Ozdemir 2005 | w80h150f20d14 | 3430 | 13.2 | 0 | 25.7
Ozdemir 2005 | w80h150f20d16 | 3430 | 13.2 | 0 | 12.3
Ozdemir 2005 | w80h150f20d16 | 3430 | 13.2 | 0 | 24.8
Ozdemir 2005 | w120h70f10d12 | 3430 | 19.8 | 0 | 17.1
Ozdemir 2005 | w120h70f16d12 | 3430 | 19.8 | 0 | 21.5
Ozdemir 2005 | w120h70f16d14 | 3430 | 19.8 | 0 | 24.6
Ozdemir 2005 | w120h70f16d14 | 3430 | 19.8 | 0 | 25.1
Ozdemir 2005 | w120h70f16d16 | 3430 | 19.8 | 0 | 20.6
Ozdemir 2005 | w120h70f20d12 | 3430 | 19.8 | 0 | 15.6
Ozdemir 2005 | w120h70f20d12 | 3430 | 19.8 | 0 | 25.1
Ozdemir 2005 | w120h70f20d14 | 3430 | 19.8 | 0 | 21.2
Ozdemir 2005 | w120h70f20d16 | 3430 | 19.8 | 0 | 14.7
Ozdemir 2005 | w120h70f20d16 | 3430 | 19.8 | 0 | 16.1
Ozdemir 2005 | w120h70f20d16 | 3430 | 19.8 | 0 | 26
Ozdemir 2005 | w120h100f10d12 | 3430 | 19.8 | 0 | 32.9
Ozdemir 2005 | w120h100f10d14 | 3430 | 19.8 | 0 | 29.3
Ozdemir 2005 | w120h100f10d16 | 3430 | 19.8 | 0 | 30
Ozdemir 2005 | w120h100f16d12 | 3430 | 19.8 | 0 | 17.5
Ozdemir 2005 | w120h100f16d12 | 3430 | 19.8 | 0 | 22.7
Ozdemir 2005 | w120h100f16d14 | 3430 | 19.8 | 0 | 19
Ozdemir 2005 | w120h100f16d14 | 3430 | 19.8 | 0 | 29.3
Ozdemir 2005 | w120h100f16d16 | 3430 | 19.8 | 0 | 17.5
Ozdemir 2005 | w120h100f16d16 | 3430 | 19.8 | 0 | 32.5
Ozdemir 2005 | w120h100f16d16 | 3430 | 19.8 | 0 | 35.5
Ozdemir 2005 | w120h100f20d12 | 3430 | 19.8 | 0 | 24.7
Ozdemir 2005 | w120h100f20d12 | 3430 | 19.8 | 0 | 27.5
Ozdemir 2005 | w120h100f20d12 | 3430 | 19.8 | 0 | 27.1
Ozdemir 2005 | w120h100f20d14 | 3430 | 19.8 | 0 | 16.6
Ozdemir 2005 | w120h100f20d14 | 3430 | 19.8 | 0 | 17.1
Ozdemir 2005 | w120h100f20d14 | 3430 | 19.8 | 0 | 31.4
Ozdemir 2005 | w120h100f20d14 | 3430 | 19.8 | 0 | 23.5
Ozdemir 2005 | w120h100f20d16 | 3430 | 19.8 | 0 | 19.1
Ozdemir 2005 | w120h100f20d16 | 3430 | 19.8 | 0 | 20.1
Ozdemir 2005 | w120h150f10d12 | 3430 | 19.8 | 0 | 21.3
Ozdemir 2005 | w120h150f10d14 | 3430 | 19.8 | 0 | 32.3
Ozdemir 2005 | w120h150f10d16 | 3430 | 19.8 | 0 | 12.2
Ozdemir 2005 | w120h150f16d12 | 3430 | 19.8 | 0 | 20.6
Ozdemir 2005 | w120h150f16d12 | 3430 | 19.8 | 0 | 20.9
Ozdemir 2005 | w120h150f16d14 | 3430 | 19.8 | 0 | 22.9
Ozdemir 2005 | w120h150f16d16 | 3430 | 19.8 | 0 | 21
Ozdemir 2005 | w120h150f16d16 | 3430 | 19.8 | 0 | 22.5
Ozdemir 2005 | w120h150f20d14 | 3430 | 19.8 | 0 | 35.2
Ozdemir 2005 | w120h150f20d16 | 3430 | 19.8 | 0 | 28.9
Ozdemir 2005 | w160h70f10d16 | 3430 | 26.4 | 0 | 19.2
Ozdemir 2005 | w160h70f16d12 | 3430 | 26.4 | 0 | 28.5
Ozdemir 2005 | w160h70f16d14 | 3430 | 26.4 | 0 | 21.9
Ozdemir 2005 | w160h70f16d16 | 3430 | 26.4 | 0 | 25.1
Ozdemir 2005 | w160h70f16d16 | 3430 | 26.4 | 0 | 23
Ozdemir 2005 | w160h70f20d12 | 3430 | 26.4 | 0 | 21.3
Ozdemir 2005 | w160h70f20d14 | 3430 | 26.4 | 0 | 23.1
Ozdemir 2005 | w160h70f20d16 | 3430 | 26.4 | 0 | 13.7
Ozdemir 2005 | w160h70f20d16 | 3430 | 26.4 | 0 | 20.7
Ozdemir 2005 | w160h100f10d12 | 3430 | 26.4 | 0 | 21.6
Ozdemir 2005 | w160h100f10d14 | 3430 | 26.4 | 0 | 30.8
Ozdemir 2005 | w160h100f10d16 | 3430 | 26.4 | 0 | 31.3
Ozdemir 2005 | w160h100f16d14 | 3430 | 26.4 | 0 | 28.5
Ozdemir 2005 | w160h100f16d16 | 3430 | 26.4 | 0 | 28.4
Ozdemir 2005 | w160h100f20d12 | 3430 | 26.4 | 0 | 32.8
Ozdemir 2005 | w160h100f20d12 | 3430 | 26.4 | 0 | 33.2
Ozdemir 2005 | w160h100f20d14 | 3430 | 26.4 | 0 | 27.2
Ozdemir 2005 | w160h100f20d14 | 3430 | 26.4 | 0 | 31.2
Ozdemir 2005 | w160h100f20d16 | 3430 | 26.4 | 0 | 16.7
Ozdemir 2005 | w160h100f20d16 | 3430 | 26.4 | 0 | 22.4
Ozdemir 2005 | w160h100f20d16 | 3430 | 26.4 | 0 | 35.6
Ozdemir 2005 | w160h150f10d12 | 3430 | 26.4 | 0 | 29.4
Ozdemir 2005 | w160h150f10d14 | 3430 | 26.4 | 0 | 22.3
Ozdemir 2005 | w160h150f10d14 | 3430 | 26.4 | 0 | 29.9
Ozdemir 2005 | w160h150f10d16 | 3430 | 26.4 | 0 | 25.3
Ozdemir 2005 | w160h150f16d12 | 3430 | 26.4 | 0 | 27.5
Ozdemir 2005 | w160h150f16d14 | 3430 | 26.4 | 0 | 19
Ozdemir 2005 | w160h150f16d14 | 3430 | 26.4 | 0 | 27.3
Ozdemir 2005 | w160h150f16d16 | 3430 | 26.4 | 0 | 14.8
Ozdemir 2005 | w160h150f16d16 | 3430 | 26.4 | 0 | 29.4
Ozdemir 2005 | w160h150f20d12 | 3430 | 26.4 | 0 | 22.5
Ozdemir 2005 | w160h150f20d14 | 3430 | 26.4 | 0 | 23.9
Ozdemir 2005 | w160h150f20d16 | 3430 | 26.4 | 0 | 25.5
Kim & Smith 2009 | PF-40-14-3 | 2735 | 12.9 | 0 | 22.98
Kim & Smith 2009 | PF-60-12-1 | 2735 | 15.2 | 0 | 32.25
Kim & Smith 2009 | PF-60-14-1 | 2735 | 15.2 | 0 | 31.64
Kim & Smith 2009 | PF-60-14-2 | 2735 | 15.2 | 0 | 34.4
Kim & Smith 2009 | PF-60-14-3 | 2735 | 15.2 | 0 | 31.55
Kim & Smith 2009 | PF-60-16-1 | 2735 | 15.2 | 0 | 26.83
Kim & Smith 2009 | PF-60-16-2 | 2735 | 15.2 | 0 | 24.82
Ozbakkaloglu & Saatcioglu 2009 | HD12.7L50T8 | 3800 | 13.2 | 0 | 15.8
Ozbakkaloglu & Saatcioglu 2009 | HD19.1L50T8 | 3800 | 13.2 | 0 | 25
Ozbakkaloglu & Saatcioglu 2009 | HD12.7L75T7 | 3800 | 13.2 | 0 | 20.5
Ozbakkaloglu & Saatcioglu 2009 | HD12.7L75T8 | 3800 | 19.8 | 0 | 28.5
Ozbakkaloglu & Saatcioglu 2009 | HD12.7L100T3 | 3800 | 19.8 | 0 | 28.4
Ozbakkaloglu & Saatcioglu 2009 | HD12.7L100T4 | 3800 | 19.8 | 0 | 22.5
Ozbakkaloglu & Saatcioglu 2009 | HD12.7L100T5 | 3800 | 23.1 | 0 | 38.2
Ozbakkaloglu & Saatcioglu 2009 | HD15.9L100T2 | 3800 | 36.3 | 0 | 43
del rey et al | SC0.5-15a | 2100 | 14 | 18 | 39.01321
del rey et al | SC0.5-15b | 2100 | 14 | 11.5 | 36.5719
del rey et al | SC0.5-15c | 2100 | 14 | 11.5 | 39.68338
del rey et al | SC0.5-15d | 2100 | 14 | 11.5 | 32.02434
del rey et al | SC0.5-15e | 2100 | 14 | 11 | 29.87024
del rey et al | SC0.5-15f | 2100 | 14 | 15.5 | 32.16795
del rey et al | SC0.5-15g | 2100 | 14 | 12 | 40.7365
del rey et al | SC0.5-27a | 2100 | 14 | 21 | 32.59877
del rey et al | SC0.5-27b | 2100 | 14 | 24 | 32.02434
del rey et al | SC0.5-27c | 2100 | 14 | 21.5 | 35.37517
del rey et al | SC0.5-27d | 2100 | 14 | 29 | 35.32730284
del rey et al | SC0.5-60a | 2100 | 14 | 52 | 25.13121
del rey et al | SC0.5-60b | 2100 | 14 | 46 | 33.7955
del rey et al | SC1-15a | 2100 | 28 | 16.5 | 81.52087
del rey et al | SC1-15b | 2100 | 28 | 15 | 65.14968
del rey et al | SC1-15c | 2100 | 28 | 15.5 | 59.32521
del rey et al | SC1-15d | 2100 | 28 | 15 | 80.32071
del rey et al | SC1-15e | 2100 | 28 | 15 | 62.03819
del rey et al | SC1-15f | 2100 | 28 | 14 | 76.97331
del rey et al | SC1-27a | 2100 | 28 | 28 | 55.2
del rey et al | SC1-27b | 2100 | 28 | 28 | 55.2
del rey et al | SC1-27c | 2100 | 28 | 26.5 | 52.5
del rey et al | SC1-27d | 2100 | 28 | 25.5 | 51.2
del rey et al | SC1-27e | 2100 | 28 | 23.5 | 57.3
del rey et al | SC1-60a | 2100 | 28 | 56 | 35.6
del rey et al | SC1-60b | 2100 | 28 | 53.5 | 26.7
del rey et al | SC1-60c | 2100 | 28 | 52.5 | 31.1
del rey et al | SC1-60d | 2100 | 28 | 52.5 | 37.6
del rey et al | SC1-60e | 2100 | 28 | 51.5 | 35.2
del rey et al | SC1.5-15a | 2100 | 42 | 14.5 | 77.11692
del rey et al | SC1.5-15b | 2100 | 42 | 13 | 85.6376
del rey et al | SC1.5-15c | 2100 | 42 | 14 | 106.9393
del rey et al | SC1.5-15d | 2100 | 42 | 15.5 | 105.4075
del rey et al | SC1.5-15e | 2100 | 42 | 14 | 91.52548
del rey et al | SC1.5-15f | 2100 | 42 | 13.5 | 85.6376
del rey et al | SC1.5-27a | 2100 | 42 | 22.5 | 92.14778
del rey et al | SC1.5-27b | 2100 | 42 | 24.5 | 65.05394
del rey et al | SC1.5-27c | 2100 | 42 | 22.5 | 91.57335
del rey et al | SC1.5-27d | 2100 | 42 | 24 | 69.79297
del rey et al | SC1.5-27e | 2100 | 42 | 24.5 | 81.473
del rey et al | SC1.5-60a | 2100 | 42 | 37.5 | 70.75035
del rey et al | SC1.5-60b | 2100 | 42 | 57.5 | 65.10181
del rey et al | SC1.5-60c | 2100 | 42 | 58 | 56.29391446
del rey et al | SC2-15a | 2100 | 56 | 9 | 100.7642
del rey et al | SC2-15b | 2100 | 56 | 11.5 | 120.8213
del rey et al | SC2-15c | 2100 | 56 | 14.5 | 92.29139
del rey et al | SC2-15d | 2100 | 56 | 16 | 109.8114
del rey et al | SC2-15e | 2100 | 56 | 14 | 92.05204222
del rey et al | SC2-27a | 2100 | 56 | 26 | 94.6
del rey et al | SC2-27b | 2100 | 56 | 27.5 | 82.8
del rey et al | SC2-27c | 2100 | 56 | 23.5 | 78.1
del rey et al | SC2-27d | 2100 | 56 | 21.5 | 78.06796
del rey et al | SC2-27e | 2100 | 56 | 26 | 81.64046
del rey et al | SC2-60a | 2100 | 56 | 49.5 | 67.44739
del rey et al | SC2-60b | 2100 | 56 | 52 | 80.8507
del rey et al | SC3-15a | 2100 | 84 | 17.5 | 156.005
del rey et al | SC3-15b | 2100 | 84 | 11.5 | 169.2169
del rey et al | SC3-15c | 2100 | 84 | 11.5 | 156.1007
del rey et al | SC3-15d | 2100 | 84 | 18 | 119.3374
del rey et al | SC3-15e | 2100 | 84 | 13.5 | 150.7394
del rey et al | SC3-27a | 2100 | 84 | 27 | 122.7
del rey et al | SC3-27b | 2100 | 84 | 24.5 | 111.1
del rey et al | SC3-27c | 2100 | 84 | 20 | 105.1
del rey et al | SC3-27d | 2100 | 84 | 24 | 113.1
del rey et al | SC3-27e | 2100 | 84 | 25 | 123.1
del rey et al | SC3-60a | 2100 | 84 | 55.5 | 96.31238
del rey et al | SC3-60b | 2100 | 84 | 60 | 89.70646
del rey et al | SC6-27a | 2100 | 168 | 28.5 | 122.7
del rey et al | SC6-27b | 2100 | 168 | 25 | 145.3
del rey et al | SC6-27c | 2100 | 168 | 29 | 164.5
del rey et al | SC6-27d | 2100 | 168 | 29.5 | 144
del rey et al | SC6-27e | 2100 | 168 | 25.5 | 168.2

## B Pull-out
Reference | specimen name | Hef (mm) | d0 (mm) | fc (Mpa) | Beta (deg) | Npo (kN)
Smith and Kim 2008 | s1-200-2 | 40 | 14 | 28.8 | 90 | 10
Ozbakkaloglu & Saatcioglu 2009 | HD12.7L50I45T1 | 50 | 12.7 | 54 | 45 | 9.1
Ozbakkaloglu & Saatcioglu 2009 | HD15.9L75I45T1 | 75 | 15.9 | 54 | 45 | 17
Ozbakkaloglu & Saatcioglu 2009 | HD15.9L75I45T2 | 78 | 15.9 | 54 | 45 | 20.9
Ozbakkaloglu & Saatcioglu 2009 | HD15.9L75I15T1 | 74 | 15.9 | 53 | 15 | 36.5
Ozbakkaloglu & Saatcioglu 2009 | HD15.9L75I15T2 | 77 | 15.9 | 54 | 15 | 43
Ozbakkaloglu & Saatcioglu 2009 | HD15.9L75I15T3 | 79 | 15.9 | 54 | 15 | 41.3
Zhang et al 2012 | gd-200-2 | 40 | 14 | 50.3 | 90 | 3.39
Zhang et al 2012 | gd-200-3 | 40 | 14 | 50.3 | 90 | 6.09
Zhang et al 2012 | cd-134-2 | 40 | 14 | 50.3 | 90 | 9.2
Zhang et al 2012 | cd-134-3 | 40 | 14 | 50.3 | 90 | 7.71
Zhang et al 2012 | cd-200-1 | 40 | 14 | 50.3 | 90 | 8.98
Zhang et al 2012 | cd-200-2 | 40 | 14 | 50.3 | 90 | 10.33
Zhang et al 2012 | cd-200-3 | 40 | 14 | 50.3 | 90 | 3.98
Zhang et al 2012 | cd-259-1 | 40 | 14 | 50.3 | 90 | 12.05
Zhang et al 2012 | cd-259-2 | 40 | 14 | 50.3 | 90 | 12.35
Zhang et al 2012 | cd-259-3 | 40 | 14 | 50.3 | 90 | 8.58
Mahrenholtz et al 2015 | 4 | 30 | 14 | 25 | 90 | 1
Villanueva Llaurado et al 2017 (pull-out and shear) | AV/F/90/20/50-b | 50 | 20 | 42.6 | 90 | 5.9076
Villanueva Llaurado et al 2017 (pull-out and shear) | AV/F/90/20/50-b2 | 50 | 20 | 42.6 | 90 | 7.5345
Villanueva Llaurado et al 2017 (pull-out and shear) | AV/E/90/20/50-1 | 50 | 20 | 42.6 | 90 | 12.2952
Villanueva Llaurado et al 2017 (pull-out and shear) | AV/E/90/20/50-4 | 50 | 20 | 42.6 | 90 | 16.1913
Villanueva Llaurado et al 2017 (pull-out and shear) | AV/F/90/20/50-1 | 50 | 20 | 42.6 | 90 | 17.0336
Villanueva Llaurado et al 2017 (pull-out and shear) | AV/F/90/20/50-3 | 50 | 20 | 42.6 | 90 | 10.846
Villanueva Llaurado et al 2017 (pull-out and shear) | AV/F/90/20/50-4 | 50 | 20 | 42.6 | 90 | 6.6276
Villanueva Llaurado et al 2017 (influence of geom) | DR/W/90/20/50-1a | 50 | 20 | 42.6 | 90 | 29
Villanueva Llaurado et al 2017 (influence of geom) | DR/W/90/20/50-2a | 50 | 20 | 42.6 | 90 | 38
Villanueva Llaurado et al 2017 (influence of geom) | DR/W/90/20/50-3a | 50 | 20 | 42.6 | 90 | 42
Villanueva Llaurado et al 2017 (influence of geom) | DR/W/90/20/50-4a | 50 | 20 | 42.6 | 90 | 26
Villanueva Llaurado et al 2017 (influence of geom) | DR/P/90/20/50-5a | 50 | 20 | 42.6 | 90 | 38
Villanueva Llaurado et al 2017 (influence of geom) | DR/P/90/20/50-7a | 50 | 20 | 42.6 | 90 | 38
Villanueva Llaurado et al 2017 (influence of geom) | DR/P/90/20/50-8a | 50 | 20 | 42.6 | 90 | 25
Villanueva Llaurado et al 2017 (influence of geom) | GR/W/120/20/75-12a | 75 | 20 | 42.6 | 120 | 44
Villanueva Llaurado et al 2017 (influence of geom) | GR/W/90/16/100-16a | 100 | 16 | 42.6 | 90 | 58

## B fr
Reference | specimen name | Material strength (MPa) | Adowel (mm2) | Alpha (deg) | Beta (deg) | Nfr (kN)
Smith and Kim 2008 | s1-100-1 | 2735 | 11.7 | 30 | 90 | 5
Smith and Kim 2008 | s2-100-2 | 2735 | 11.7 | 30 | 90 | 5
Smith and Kim 2008 | s2-100-3 | 2735 | 11.7 | 30 | 90 | 10
Smith and Kim 2008 | s1-200-3 | 2735 | 23.4 | 30 | 90 | 15
Smith and Kim 2008 | s1-200-5 | 2735 | 23.4 | 30 | 90 | 8
Smith and Kim 2008 | s2-200-1 | 2735 | 23.4 | 30 | 90 | 12
Smith and Kim 2008 | s2-200-3 | 2735 | 23.4 | 30 | 90 | 17
Ozbakkaloglu & Saatcioglu 2009 | HD15.9L75I30T1 | 3800 | 33 | 0 | 30 | 30.9
Ozbakkaloglu & Saatcioglu 2009 | HD15.9L75I30T2 | 3800 | 33 | 0 | 30 | 34
Hu thesis 2011 | LBF1 | 3163 | 41.9 | BT30 | 90 | 4.74
Hu thesis 2011 | LBF2 | 3163 | 41.9 | BT30 | 90 | 3.73
Hu thesis 2011 | SBF1 | 3163 | 20.95 | BT45 | 90 | 1.56
Hu thesis 2011 | SBF2 | 3163 | 20.95 | BT45 | 90 | 2.7
Zhang et al 2012 | gd-200-1 | 1595 | 34 | 30 | 90 | 9.47
Zhang et al 2012 | gi-200-1 | 1595 | 34 | 30 | 90 | 11.05
Zhang et al 2012 | gi-200-2 | 1595 | 34 | 30 | 90 | 8.08
Zhang et al 2012 | gi-200-3 | 1595 | 34 | 30 | 90 | 10.77
Zhang et al 2012 | ci-134-1 | 3090 | 17.6 | 30 | 90 | 11.44
Zhang et al 2012 | ci-134-2 | 3090 | 17.6 | 30 | 90 | 6.88
Zhang et al 2012 | ci-134-3 | 3090 | 17.6 | 30 | 90 | 11.33
Zhang et al 2012 | ci-200-1 | 3090 | 26.2 | 30 | 90 | 13.24
Zhang et al 2012 | ci-200-2 | 3090 | 26.2 | 30 | 90 | 13.7
Zhang et al 2012 | ci-200-3 | 3090 | 26.2 | 30 | 90 | 14.93
Zhang et al 2012 | ci-259-1 | 3090 | 33.9 | 30 | 90 | 15.06
Zhang et al 2012 | ci-259-2 | 3090 | 33.9 | 30 | 90 | 17.01
Zhang and Smith 2012b | sf-200-1 | 3022 | 26.2 | 30 | 90 | 15.06
Zhang and Smith 2012b | sf-200-2 | 3022 | 26.2 | 30 | 90 | 15.67
Zhang and Smith 2012b | sf-200r-1 | 3022 | 26.2 | -30 | 90 | 5.81
Zhang and Smith 2012b | sf-200r-2 | 3022 | 26.2 | -30 | 90 | 5.42
Zhang and Smith 2012b | sf-200r-3 | 3022 | 26.2 | -30 | 90 | 4.65
Zhang and Smith 2012b | bf-200-1 | 3022 | 26.2 | BT30 | 90 | 5.92
Zhang and Smith 2012b | bf-200-2 | 3022 | 26.2 | BT30 | 90 | 3.45
Zhang and Smith 2012b | bf-300-1 | 3022 | 39.3 | BT30 | 90 | 16.39
Zhang and Smith 2012b | bf-300-2 | 3022 | 39.3 | BT30 | 90 | 8.26
Zhang and Smith 2012b | bf-400-1 | 3022 | 52.4 | BT30 | 90 | 14.03
Zhang and Smith 2012b | bf-400-2 | 3022 | 52.4 | BT30 | 90 | 4.78
Zhang and Smith 2012b | bf-400-3 | 3022 | 52.4 | BT30 | 90 | 11.27
Zhang and Smith 2012b | da-45-1 | 3022 | 26.2 | 30 | 45 | 9.8
Zhang and Smith 2012b | da-45-2 | 3022 | 26.2 | 30 | 45 | 6.36
Zhang and Smith 2012b | da-67.5-1 | 3022 | 26.2 | 30 | 67.5 | 8.6
Zhang and Smith 2012b | da-67.5-2 | 3022 | 26.2 | 30 | 67.5 | 9.62
Zhang and Smith 2012b | da-101.3-2 | 3022 | 26.2 | 30 | 101.3 | 11.46
Zhang and Smith 2012b | da-123.8-1 | 3022 | 26.2 | 30 | 123.8 | 5.34
Zhang and Smith 2012b | da-123.8-2 | 3022 | 26.2 | 30 | 123.8 | 7.75
Wei Sun thesis 2014 | B5H1.4Sb | 1034 | 90.3224 | 32 | 90 | 61.83028024
Wei Sun thesis 2014 | B5H1.4Lb | 1034 | 90.3224 | 18.5 | 90 | 61.83028024
Wei Sun thesis 2014 | B5L1.4Mc | 1034 | 90.3224 | 22.5 | 90 | 69.83707912
Wei Sun thesis 2014 | U5H1.4Ma | 1034 | 90.3224 | 22.5 | 90 | 54.26830352
Wei Sun thesis 2014 | U5H1.4Mb | 1034 | 90.3224 | 22.5 | 90 | 58.71652512
Wei Sun thesis 2014 | B5H1Ma | 1034 | 64.516 | 22.5 | 90 | 59.60616944
Wei Sun thesis 2014 | B5H1Mb | 1034 | 64.516 | 22.5 | 90 | 62.71992456
Wei Sun thesis 2014 | B5H1Mc | 1034 | 64.516 | 22.5 | 90 | 64.05439104
Wei Sun thesis 2014 | B5L1Ma | 1034 | 64.516 | 22.5 | 90 | 63.16474672
Wei Sun thesis 2014 | B5L1Mb | 1034 | 64.516 | 22.5 | 90 | 46.26150464
Wei Sun thesis 2014 | B5L1Mc | 1034 | 64.516 | 22.5 | 90 | 55.60277
Wei Sun thesis 2014 | B5L1Md | 1034 | 64.516 | 22.5 | 90 | 60.0509916
Wei Sun thesis 2014 | B5L1Me | 1034 | 64.516 | 22.5 | 90 | 62.71992456
Wei Sun thesis 2014 | U5M1Lh | 1034 | 64.516 | 18.5 | 90 | 45.37186032
Mahrenholtz 2015 | 1 | 2121 | 8.25 | BT30 | 90 | 1.8
Mahrenholtz 2015 | 2 | 2121 | 11.55 | BT30 | 90 | 1.9
Mahrenholtz 2015 | 6 | 2121 | 11.55 | BT30 | 90 | 5.4
Mahrenholtz 2015 | 10 | 2121 | 16.5 | BT30 | 90 | 7
Mahrenholtz 2015 | 11 | 2121 | 16.5 | BT30 | 90 | 6.2
Mahrenholtz 2015 | 12 | 2121 | 16.5 | BT30 | 90 | 6.4
Mahrenholtz 2015 | 13 | 2121 | 16.5 | BT30 | 90 | 6.6
Mahrenholtz 2015 | 14 | 2121 | 16.5 | BT30 | 90 | 7.3
Mahrenholtz 2015 | 15 | 2121 | 16.5 | BT30 | 90 | 5.7
Mahrenholtz 2015 | 16 | 2121 | 16.5 | BT30 | 90 | 7
Mahrenholtz 2015 | 17 | 2121 | 16.5 | BT30 | 90 | 7.4
Mahrenholtz 2015 | 18 | 2121 | 16.5 | BT30 | 90 | 7.4
Mahrenholtz 2015 | 19 | 2121 | 16.5 | BT30 | 90 | 6.6
Mahrenholtz 2015 | 20 | 2121 | 16.5 | BT30 | 90 | 7.2
Mahrenholtz 2015 | 3 | 2121 | 23.1 | BT30 | 90 | 4.1
Mahrenholtz 2015 | 5 | 2121 | 23.1 | BT30 | 90 | 9.7
Mahrenholtz 2015 | 7 | 2121 | 23.1 | BT30 | 90 | 12.4
Mahrenholtz 2015 | 8 | 2121 | 23.1 | BT30 | 90 | 5.4
Mahrenholtz 2015 | 9 | 2121 | 23.1 | BT30 | 90 | 6.7
Mahrenholtz 2015 | 21 | 2121 | 23.1 | BT30 | 90 | 9
Mahrenholtz 2015 | 22 | 2121 | 29.7 | BT30 | 90 | 10.5
Villanueva Llaurado et al 2017 (pull-out and shear) | NA/F/90/16/100-1 | 4800 | 27.3 | 0 | 90 | 8.3691
Villanueva Llaurado et al 2017 (pull-out and shear) | NA/F/90/16/100-2 | 4800 | 27.3 | 0 | 90 | 8.3691
Villanueva Llaurado et al 2017 (pull-out and shear) | NA/F/90/16/100-3 | 4800 | 27.3 | 0 | 90 | 16.2459
Villanueva Llaurado et al 2017 (pull-out and shear) | NA/F/90/16/100-4 | 4800 | 27.3 | 0 | 90 | 15.7536
Villanueva Llaurado et al 2017 (pull-out and shear) | NA/F/90/20/100-1 | 4800 | 27.3 | 0 | 90 | 12.7998
Villanueva Llaurado et al 2017 (pull-out and shear) | NA/F/90/20/100-2 | 4800 | 27.3 | 0 | 90 | 14.2767
Villanueva Llaurado et al 2017 (pull-out and shear) | NA/F/90/20/100-3 | 4800 | 27.3 | 0 | 90 | 18.2151
Villanueva Llaurado et al 2017 (pull-out and shear) | NA/F/90/20/100-4 | 4800 | 27.3 | 0 | 90 | 17.2305
Villanueva Llaurado et al 2017 (pull-out and shear) | R/F/90/16/100-1 | 4800 | 27.3 | 0 | 90 | 17.7228
Villanueva Llaurado et al 2017 (pull-out and shear) | R/F/90/16/100-2 | 4800 | 27.3 | 0 | 90 | 14.2767
Villanueva Llaurado et al 2017 (pull-out and shear) | R/F/90/16/100-3 | 4800 | 27.3 | 0 | 90 | 16.2459
Villanueva Llaurado et al 2017 (pull-out and shear) | R/F/90/16/100-4 | 4800 | 27.3 | 0 | 90 | 23.1381
Villanueva Llaurado et al 2017 (pull-out and shear) | R/F/120/20/75-1 | 4800 | 27.3 | 0 | 120 | 12.3075
Villanueva Llaurado et al 2017 (pull-out and shear) | R/F/120/20/75-1 | 4800 | 27.3 | 0 | 120 | 11.8152
Villanueva Llaurado et al 2017 (pull-out and shear) | R/F/120/20/75-3 | 4800 | 27.3 | 0 | 120 | 14.2767
Villanueva Llaurado et al 2017 (pull-out and shear) | R/F/120/20/75-4 | 4800 | 27.3 | 0 | 120 | 17.7228
Villanueva Llaurado et al 2017 (pull-out and shear) | R/F/120/20/100-1 | 4800 | 27.3 | 0 | 120 | 24.1227
Villanueva Llaurado et al 2017 (pull-out and shear) | R/F/120/20/100-2 | 4800 | 27.3 | 0 | 120 | 11.8152
Villanueva Llaurado et al 2017 (pull-out and shear) | R/F/120/20/100-3 | 4800 | 27.3 | 0 | 120 | 15.7536
Villanueva Llaurado et al 2017 (pull-out and shear) | R/F/120/20/100-4 | 4800 | 27.3 | 0 | 120 | 15.7536
Villanueva Llaurado et al 2017 (pull-out and shear) | AV/F/90/20/75-1 | 4800 | 27.3 | 0 | 90 | 12.7998
Villanueva Llaurado et al 2017 (pull-out and shear) | AV/F/90/20/75-2 | 4800 | 27.3 | 0 | 90 | 14.769
Villanueva Llaurado et al 2017 (pull-out and shear) | AV/F/90/20/75-3 | 4800 | 27.3 | 0 | 90 | 18.2151
Villanueva Llaurado et al 2017 (pull-out and shear) | AV/F/90/20/75-4 | 4800 | 27.3 | 0 | 90 | 13.2921
Villanueva Llaurado et al 2017 (pull-out and shear) | AV/E/90/20/75-1 | 4800 | 27.3 | 0 | 90 | 17.2305
Villanueva Llaurado et al 2017 (pull-out and shear) | AV/E/90/20/75-2 | 4800 | 27.3 | 0 | 90 | 14.2767
Villanueva Llaurado et al 2017 (pull-out and shear) | AV/E/90/20/75-3 | 4800 | 27.3 | 0 | 90 | 11.8152
Villanueva Llaurado et al 2017 (pull-out and shear) | AV/E/90/20/75-4 | 4800 | 27.3 | 0 | 90 | 17.2305
Villanueva Llaurado et al 2017 (pull-out and shear) | AV/E/90/20/50-2 | 4800 | 27.3 | 0 | 90 | 15.7536
Villanueva Llaurado et al 2017 (pull-out and shear) | AV/F/90/20/50-2 | 4800 | 27.3 | 0 | 90 | 15.2613
Villanueva Llaurado et al 2017 (pull-out and shear) | AV/F/90/20/100-1 | 4800 | 27.3 | 0 | 90 | 16.2459
Villanueva Llaurado et al 2017 (pull-out and shear) | AV/F/90/20/100-2 | 4800 | 27.3 | 0 | 90 | 16.7382
Villanueva Llaurado et al 2017 (pull-out and shear) | AV/F/90/20/100-3 | 4800 | 27.3 | 0 | 90 | 16.2459
Villanueva Llaurado et al 2017 (pull-out and shear) | AV/F/90/20/100-4 | 4800 | 27.3 | 0 | 90 | 16.2459
Villanueva Llaurado et al 2017 (pull-out and shear) | AV/E/90/20/100-1 | 4800 | 27.3 | 0 | 90 | 17.2305
Villanueva Llaurado et al 2017 (pull-out and shear) | AV/E/90/20/100-2 | 4800 | 27.3 | 0 | 90 | 18.7074
Villanueva Llaurado et al 2017 (pull-out and shear) | AV/E/90/20/100-3 | 4800 | 27.3 | 0 | 90 | 14.2767
Villanueva Llaurado et al 2017 (pull-out and shear) | AV/E/90/20/100-4 | 4800 | 27.3 | 0 | 90 | 14.2767
Villanueva Llaurado et al 2017 (pull-out and shear) | AV/E/90/20/125-1 | 4800 | 27.3 | 0 | 90 | 16.2459
Villanueva Llaurado et al 2017 (pull-out and shear) | AV/E/90/20/125-2 | 4800 | 27.3 | 0 | 90 | 19.1997
Villanueva Llaurado et al 2017 (pull-out and shear) | AV/E/90/20/125-3 | 4800 | 27.3 | 0 | 90 | 22.1535
Villanueva Llaurado et al 2017 (pull-out and shear) | AV/E/90/20/125-4 | 4800 | 27.3 | 0 | 90 | 18.7074
Villanueva Llaurado et al 2017 (pull-out and shear) | AV/F/90/20/125-1 | 4800 | 27.3 | 0 | 90 | 22.1535
Villanueva Llaurado et al 2017 (pull-out and shear) | AV/F/90/20/125-2 | 4800 | 27.3 | 0 | 90 | 14.2767
Villanueva Llaurado et al 2017 (pull-out and shear) | AV/F/90/20/125-3 | 4800 | 27.3 | 0 | 90 | 15.7536
Villanueva Llaurado et al 2017 (pull-out and shear) | AV/F/90/20/125-4 | 4800 | 27.3 | 0 | 90 | 19.692
Villanueva Llaurado et al 2017 (pull-out and shear) | R/F/90/20/100-1 | 4800 | 27.3 | 0 | 90 | 16.7382
Villanueva Llaurado et al 2017 (pull-out and shear) | R/F/90/20/100-2 | 4800 | 27.3 | 0 | 90 | 20.6766
Villanueva Llaurado et al 2017 (pull-out and shear) | R/F/90/20/100-3 | 4800 | 27.3 | 0 | 90 | 17.7228
Villanueva Llaurado et al 2017 (pull-out and shear) | R/F/90/20/100-4 | 4800 | 27.3 | 0 | 90 | 21.6612
Villanueva Llaurado et al 2017 (pull-out and shear) | R/F/120/20/75-1 | 4800 | 27.3 | 0 | 120 | 12.3075
Villanueva Llaurado et al 2017 (pull-out and shear) | R/F/120/20/75-1 | 4800 | 27.3 | 0 | 120 | 11.8152
Villanueva Llaurado et al 2017 (pull-out and shear) | R/F/120/20/75-3 | 4800 | 27.3 | 0 | 120 | 14.2767
Villanueva Llaurado et al 2017 (pull-out and shear) | R/F/120/20/75-4 | 4800 | 27.3 | 0 | 120 | 17.7228
Villanueva Llaurado et al 2017 (pull-out and shear) | R/F/120/20/100-1 | 4800 | 27.3 | 0 | 120 | 24.1227
Villanueva Llaurado et al 2017 (pull-out and shear) | R/F/120/20/100-2 | 4800 | 27.3 | 0 | 120 | 11.8152
Villanueva Llaurado et al 2017 (pull-out and shear) | R/F/120/20/100-3 | 4800 | 27.3 | 0 | 120 | 15.7536
Villanueva Llaurado et al 2017 (pull-out and shear) | R/F/120/20/100-4 | 4800 | 27.3 | 0 | 120 | 15.7536
Villanueva Llaurado et al 2017 (pull-out and shear) | R/F/135/20/75-1 | 4800 | 27.3 | 0 | 135 | 16.2459
Villanueva Llaurado et al 2017 (pull-out and shear) | R/F/135/20/75-2 | 4800 | 27.3 | 0 | 135 | 18.2151
Villanueva Llaurado et al 2017 (pull-out and shear) | R/F/135/20/75-3 | 4800 | 27.3 | 0 | 135 | 20.6766
Villanueva Llaurado et al 2017 (pull-out and shear) | R/F/135/20/75-4 | 4800 | 27.3 | 0 | 135 | 18.2151
Villanueva Llaurado et al 2017 (pull-out and shear) | R/F/135/20/100-1 | 4800 | 27.3 | 0 | 135 | 21.6612
Villanueva Llaurado et al 2017 (pull-out and shear) | R/F/135/20/100-2 | 4800 | 27.3 | 0 | 135 | 19.1997
Villanueva Llaurado et al 2017 (pull-out and shear) | R/F/135/20/100-3 | 4800 | 27.3 | 0 | 135 | 16.2459
Villanueva Llaurado et al 2017 (pull-out and shear) | R/F/135/20/100-4 | 4800 | 27.3 | 0 | 135 | 21.1689
Villanueva Llaurado et al 2017 (influence of geom) | DR/W/90/20/75-2b | 4800 | 27.3 | 0 | 90 | 36
Villanueva Llaurado et al 2017 (influence of geom) | DR/W/90/20/100-4c | 4800 | 27.3 | 0 | 90 | 41
Villanueva Llaurado et al 2017 (influence of geom) | DR/W/90/20/125-3d | 4800 | 27.3 | 0 | 90 | 55
Villanueva Llaurado et al 2017 (influence of geom) | DR/P/90/20/75-7b | 4800 | 27.3 | 0 | 90 | 29
Villanueva Llaurado et al 2017 (influence of geom) | DR/P/90/20/75-8b | 4800 | 27.3 | 0 | 90 | 43
Villanueva Llaurado et al 2017 (influence of geom) | DR/P/90/20/100-7c | 4800 | 27.3 | 0 | 90 | 35
Villanueva Llaurado et al 2017 (influence of geom) | DR/P/90/20/100-8c | 4800 | 27.3 | 0 | 90 | 36
Villanueva Llaurado et al 2017 (influence of geom) | DR/P/90/20/125-6d | 4800 | 27.3 | 0 | 90 | 35
Villanueva Llaurado et al 2017 (influence of geom) | GR/W/90/16/100-14a | 4800 | 27.3 | 0 | 90 | 36
Villanueva Llaurado et al 2017 (influence of geom) | GR/W/90/20/100-13b | 4800 | 27.3 | 0 | 90 | 42
Villanueva Llaurado et al 2017 (influence of geom) | NS/W/90/16/100-13c | 4800 | 27.3 | 0 | 90 | 21
Villanueva Llaurado et al 2017 (influence of geom) | NS/W/90/16/100-14c | 4800 | 27.3 | 0 | 90 | 21
Villanueva Llaurado et al 2017 (influence of geom) | NS/W/90/20/100-13d | 4800 | 27.3 | 0 | 90 | 32
Villanueva Llaurado et al 2017 (influence of geom) | NS/W/90/20/100-14d | 4800 | 27.3 | 0 | 90 | 35
Villanueva Llaurado et al 2017 (influence of geom) | NS/W/90/20/100-16d | 4800 | 27.3 | 0 | 90 | 43
Villanueva Llaurado et al 2017 (influence of geom) | GR/W/120/20/100-10b | 4800 | 27.3 | 0 | 120 | 30
Villanueva Llaurado et al 2017 (influence of geom) | GR/W/120/20/100-11b | 4800 | 27.3 | 0 | 120 | 39
Villanueva Llaurado et al 2017 (influence of geom) | GR/W/120/20/100-12b | 4800 | 27.3 | 0 | 120 | 30
Villanueva Llaurado et al 2017 (influence of geom) | GR/W/135/20/100-11d | 4800 | 27.3 | 0 | 135 | 40
Villanueva Llaurado et al 2018 | O-3 | 4800 | 27.3 | 30 | 90 | 54.5
del rey et al | B1-15a | 2100 | 28 | 13 | 90 | 40.1142
del rey et al | B1-15b | 2100 | 28 | 13 | 90 | 50.54964
del rey et al | B1-15c | 2100 | 28 | 15 | 90 | 40.7365
del rey et al | B1-15d | 2100 | 28 | 12 | 90 | 43.89585
del rey et al | B1-15e | 2100 | 28 | 15 | 90 | 45.57126
del rey et al | B1-27a | 2100 | 28 | 27 | 90 | 37.9601
del rey et al | B1-27b | 2100 | 28 | 27 | 90 | 44.566
del rey et al | B1-27c | 2100 | 28 | 31.5 | 90 | 40.354
del rey et al | B1-27d | 2100 | 28 | 28 | 90 | 39.53977
del rey et al | B1-27e | 2100 | 28 | 30 | 90 | 46.09782
del rey et al | B1-60a | 2100 | 28 | 48 | 90 | 43.704
del rey et al | B1-60b | 2100 | 28 | 47.5 | 90 | 39.588
del rey et al | B1-60c | 2100 | 28 | 47 | 90 | 38.34305
del rey et al | B2-15a | 2100 | 56 | 13 | 90 | 69.1228
del rey et al | B2-15b | 2100 | 56 | 13 | 90 | 74.9
del rey et al | B2-15c | 2100 | 56 | 11 | 90 | 65.72
del rey et al | B2-15d | 2100 | 56 | 9 | 90 | 72.1864
del rey et al | B2-27a | 2100 | 56 | 22 | 90 | 77.3
del rey et al | B2-27b | 2100 | 56 | 23 | 90 | 70.7
del rey et al | B2-27c | 2100 | 56 | 23 | 90 | 77.0691
del rey et al | B2-27d | 2100 | 56 | 21 | 90 | 74.34
del rey et al | B2-60a | 2100 | 56 | 35 | 90 | 80.6592
del rey et al | B2-60b | 2100 | 56 | 40 | 90 | 62.1818
del rey et al | B2-60c | 2100 | 56 | 52 | 90 | 66.5857
del rey et al | B3-15a | 2100 | 84 | 16 | 90 | 120.4973
del rey et al | B3-15b | 2100 | 84 | 14 | 90 | 120.1145
del rey et al | B3-15c | 2100 | 84 | 12 | 90 | 96.96
del rey et al | B3-15d | 2100 | 84 | 12 | 90 | 100.98
del rey et al | B3-27a | 2100 | 84 | 26.5 | 90 | 69.1228
del rey et al | B3-27b | 2100 | 84 | 26.5 | 90 | 79.6297
del rey et al | B3-27c | 2100 | 84 | 24 | 90 | 60.2008
del rey et al | B3-27d | 2100 | 84 | 24 | 90 | 80.2518

## F-S deb
Reference | specimen name | Fan area | Nd (kN)
Kobayashi et al 2001 | s15-2a000y-12 | 150.0563 | 48.7
Kobayashi et al 2001 | s15-2a150n-12 | 150.0563 | 34.9
Kobayashi et al 2001 | s15-2b150y-12 | 150.0563 | 57.45
Kobayashi et al 2001 | s15-2b150n-12 | 150.0563 | 38.8
Kobayashi et al 2001 | s15-2c150n-12 | 150.0563 | 48.4
Kobayashi et al 2001 | s15-2A150h-10 | 150.0563 | 46.7
Kobayashi et al 2001 | 220-2b150h-15 | 200.3051 | 58.6
Smith and Kim 2008 | s1-100-2 | 14.43376 | 3
Smith and Kim 2008 | s2-200-2 | 14.43376 | 4
Wei Sun thesis 2014 | N5H1.4Mc | 24.05106 | 64.05439104
Wei Sun thesis 2014 | B5L1.4Md | 24.05106 | 40.47881656
Wei Sun thesis 2014 | B5H1Md | 24.05106 | 67.61296832
2016 | S1 | 65 | 54.02
2016 | S2 | 65 | 60.68
2016 | S3 | 65 | 69.75
2016 | S4 | 65 | 64.09
2016 | S5 | 65 | 69.06
2016 | S6 | 65 | 73.11
Villanueva Llaurado et al 2018 | R-1 | 130 | 54.3
Villanueva Llaurado et al 2018 | R-2 | 130 | 55.4
Villanueva Llaurado et al 2018 | R-3 | 130 | 48.9
Villanueva Llaurado et al 2018 | R-4 | 130 | 48