## Fig 1
DOG (%wt)
Storage Time / d | HDPE-AEM | LDPE-AEM
3 | 166 | 120
10 | 167 | 121
50 | 165 | 95
100 | 169 | 71
120 | 165 | 67
180 | 160 | 52
Note: all of these AEMs were grafted under the same conditions (the LDPE graft conditions mentioned in the main paper) but they are different grafted batches compared to those used in Figure 2 - 6
This data shows that when grafted under identical conditions, HDPE grafts to higher levels than LDPE.
This is why the HDPE-AEM in the main paper was grafted at a lower temperature to the LDPE-AEM (to get similar IEC for comparison purposes)

## Fig 2
HDPE-AEM |  | LDPE-AEM
Time / h | Cond / mS cm-1 | Time / h | Cond / mS cm-1 | OH- conductivity at 80 degC, RH = 100%, 4-probe (in plane)
0 | 215.8029 | 0 | 201.8508 | Time is hours that the AEMs were left under these conditions
16 | 217.1555 | 20 | 199.363
24 | 218.9627 | 30 | 199.7461 | Note that the HDPE-AEM lost 8.7% ion-exchange capacity (IEC) during this 500 h test
40 | 216.3444 | 45 | 198.7492 | This compares to a 19% IEC loss over 500 h if HDPE-AEM was heated at 80 degC in KOH (aq, 1 M)
48 | 214.2569 | 55 | 202.9353
64 | 211.261 | 70 | 208.0637
72 | 215.7711 | 80 | 206.1177
88 | 213.6946 | 95 | 190.1911
96 | 213.0732 | 115 | 199.6645
112 | 211.1696 | 125 | 191.7514
120 | 204.3102 | 145 | 207.9574
136 | 208.9715 | 165 | 212.7206
144 | 204.8815 | 175 | 216.2104
160 | 205.86 | 190 | 203.7025
168 | 208.8226 | 200 | 202.1933
184 | 209.1206 | 210 | 198.1098
192 | 207.2574 | 220 | 196.006
216 | 207.3454 | 235 | 196.5844
240 | 205.5424 | 245 | 196.9014
264 | 204.7956 | 265 | 199.0678
280 | 204.2533 | 288 | 203.3012
288 | 200.6458 | 308 | 198.5043
304 | 200.0706 | 318 | 198.507
312 | 201.723 | 330 | 193.5238
328 | 202.3916 | 340 | 194.2987
336 | 204.1679 | 356 | 195.739
352 | 201.418 | 366 | 194.2935
360 | 199.4172 | 380 | 188.7361
376 | 201.5842 | 390 | 189.5711
384 | 203.5441 | 405 | 193.3477
400 | 200.4263 | 415 | 192.8312
408 | 201.3073 | 430 | 191.3208
424 | 202.5314 | 440 | 193.5954
432 | 197.1902 | 455 | 188.8553
448 | 198.7681 | 475 | 190.2133
456 | 202.6434 | 485 | 190.1097
472 | 194.5721 | 500 | 189.3262
480 | 196.8194
496 | 199.8523
500 | 195.4805

## Fig 3
HDPE-AEM |  | HDPE-AEM after 500 h ex situ durability
Raman shift / cm-1 | Intensity a.u. | Raman shift / cm-1 | Intensity a.u. | 532 nm laser on Thermofisher DRX Raman microscope
292.5447 | 95.47269 | 297.5447 | 99.60819 | Durability conducted at 80 degC, RH = 100% in flowing nitrogen
293.509 | 94.92032 | 298.509 | 100.9061 | See data for Fig. 2 for conductivity data during the durability test
294.4732 | 94.5818 | 299.4732 | 101.9214 | Data normalised to the intensity of the 753 cm-1 peak on the instrument software
295.4374 | 94.40093 | 300.4374 | 102.3912
296.4017 | 94.45367 | 301.4017 | 101.5613
297.3659 | 95.39671 | 302.3659 | 99.93862
298.3301 | 95.98428 | 303.3301 | 98.56733
299.2944 | 95.48413 | 304.2944 | 97.65908
300.2586 | 93.72037 | 305.2586 | 97.06936
301.2228 | 92.44925 | 306.2228 | 96.48934
302.1871 | 92.72724 | 307.1871 | 95.93025
303.1513 | 92.67934 | 308.1513 | 95.03792
304.1155 | 91.33797 | 309.1155 | 93.60316
305.0798 | 88.48035 | 310.0798 | 91.72881
306.044 | 85.61703 | 311.044 | 90.41798
307.0082 | 83.97081 | 312.0082 | 90.43302
307.9725 | 82.73145 | 312.9725 | 90.29284
308.9367 | 81.55338 | 313.9367 | 89.21383
309.9009 | 80.28048 | 314.9009 | 86.99224
310.8652 | 79.02745 | 315.8652 | 84.40627
311.8294 | 77.63124 | 316.8294 | 83.38519
312.7936 | 76.12082 | 317.7936 | 83.54646
313.7579 | 75.07091 | 318.7579 | 83.92648
314.7221 | 74.92558 | 319.7221 | 83.77625
315.6863 | 75.91496 | 320.6863 | 82.70397
316.6506 | 76.31674 | 321.6506 | 81.54019
317.6148 | 75.98581 | 322.6148 | 80.16555
318.579 | 75.48012 | 323.579 | 79.0163
319.5433 | 75.24768 | 324.5433 | 78.56544
320.5075 | 75.5472 | 325.5075 | 79.17911
321.4717 | 75.31863 | 326.4717 | 79.59443
322.436 | 73.92442 | 327.436 | 78.99489
323.4002 | 72.09554 | 328.4002 | 78.04204
324.3644 | 70.19127 | 329.3644 | 77.17349
325.3287 | 68.39024 | 330.3287 | 76.5867
326.2929 | 66.76712 | 331.2929 | 75.53555
327.2571 | 65.71854 | 332.2571 | 73.4093
328.2214 | 65.15421 | 333.2214 | 71.24886
329.1856 | 64.77316 | 334.1856 | 69.898
330.1498 | 64.27072 | 335.1498 | 69.88369
331.1141 | 63.53673 | 336.1141 | 70.96326
332.0783 | 63.00642 | 337.0783 | 71.91726
333.0425 | 62.65647 | 338.0425 | 72.79971
334.0068 | 62.21061 | 339.0068 | 72.64228
334.971 | 61.43726 | 339.971 | 70.51101
335.9352 | 60.25098 | 340.9352 | 65.72835
336.8995 | 59.4592 | 341.8995 | 62.45593
337.8637 | 59.44556 | 342.8637 | 61.68696
338.8279 | 59.61485 | 343.8279 | 61.97819
339.7922 | 59.55485 | 344.7922 | 62.01167
340.7564 | 59.07867 | 345.7564 | 60.81653
341.7206 | 57.86057 | 346.7206 | 59.38617
342.6849 | 55.57636 | 347.6849 | 59.00575
343.6491 | 52.7707 | 348.6491 | 58.81867
344.6133 | 49.96762 | 349.6133 | 58.01555
345.5776 | 47.60768 | 350.5776 | 56.05658
346.5418 | 45.8348 | 351.5418 | 53.9178
347.506 | 44.52767 | 352.506 | 53.39742
348.4703 | 43.46247 | 353.4703 | 53.6831
349.4345 | 42.22518 | 354.4345 | 53.94288
350.3987 | 40.35411 | 355.3987 | 53.52307
351.363 | 37.31264 | 356.363 | 52.33942
352.3272 | 35.38018 | 357.3272 | 49.93964
353.2914 | 35.77919 | 358.2914 | 47.22599
354.2557 | 36.77946 | 359.2557 | 45.3987
355.2199 | 36.66408 | 360.2199 | 45.12626
356.1841 | 34.32983 | 361.1841 | 46.22045
357.1484 | 32.6969 | 362.1484 | 47.82553
358.1126 | 32.89314 | 363.1126 | 48.90085
359.0768 | 33.62926 | 364.0768 | 49.44826
360.0411 | 33.84645 | 365.0411 | 49.75795
361.0053 | 32.86975 | 366.0053 | 50.2651
361.9695 | 31.53647 | 366.9695 | 50.81277
362.9338 | 31.18363 | 367.9338 | 51.11928
363.898 | 31.40484 | 368.898 | 51.10939
364.8622 | 31.58314 | 369.8622 | 50.68925
365.8265 | 31.19047 | 370.8265 | 49.89953
366.7907 | 30.32631 | 371.7907 | 49.27719
367.7549 | 30.21153 | 372.7549 | 49.60904
368.7192 | 30.74653 | 373.7192 | 50.53347
369.6834 | 31.69137 | 374.6834 | 51.69324
370.6476 | 32.91212 | 375.6476 | 52.68686
371.6119 | 34.52663 | 376.6119 | 53.0798
372.5761 | 35.64888 | 377.5761 | 52.77673
373.5403 | 36.65298 | 378.5403 | 52.42185
374.5046 | 37.20653 | 379.5046 | 51.93178
375.4688 | 36.87408 | 380.4688 | 51.12042
376.433 | 35.29723 | 381.433 | 49.80101
377.3973 | 33.70869 | 382.3973 | 48.56386
378.3615 | 33.12405 | 383.3615 | 47.87921
379.3257 | 33.00575 | 384.3257 | 47.51322
380.29 | 32.9425 | 385.29 | 47.34706
381.2542 | 32.63396 | 386.2542 | 47.26888
382.2184 | 32.07664 | 387.2184 | 47.10043
383.1827 | 31.27946 | 388.1827 | 46.23156
384.1469 | 30.39848 | 389.1469 | 45.22046
385.1111 | 29.77962 | 390.1111 | 44.95668
386.0754 | 29.66598 | 391.0754 | 45.9984
387.0396 | 30.0678 | 392.0396 | 48.27598
388.0038 | 29.98743 | 393.0038 | 48.27836
388.9681 | 29.47401 | 393.9681 | 45.72008
389.9323 | 28.87946 | 394.9323 | 43.04589
390.8965 | 28.47629 | 395.8965 | 41.87149
391.8608 | 28.40723 | 396.8608 | 42.86862
392.825 | 28.38694 | 397.825 | 44.75775
393.7892 | 27.52884 | 398.7892 | 45.67393
394.7535 | 26.55755 | 399.7535 | 45.44641
395.7177 | 26.29156 | 400.7177 | 44.31849
396.6819 | 27.12339 | 401.6819 | 42.91078
397.6462 | 28.32338 | 402.6462 | 42.4149
398.6104 | 27.87667 | 403.6104 | 44.00088
399.5746 | 26.57719 | 404.5746 | 46.31341
400.5389 | 25.6122 | 405.5389 | 48.31667
401.5031 | 25.64537 | 406.5031 | 49.58681
402.4673 | 26.63429 | 407.4673 | 50.38609
403.4316 | 27.13082 | 408.4316 | 52.15071
404.3958 | 26.80623 | 409.3958 | 55.3814
405.36 | 26.90714 | 410.36 | 58.85682
406.3243 | 27.98511 | 411.3243 | 61.43217
407.2885 | 29.99331 | 412.2885 | 62.67749
408.2527 | 31.80651 | 413.2527 | 64.83309
409.217 | 32.80022 | 414.217 | 70.65897
410.1812 | 34.18335 | 415.1812 | 75.80956
411.1454 | 36.59657 | 416.1454 | 78.70244
412.1097 | 40.06895 | 417.1097 | 79.32468
413.0739 | 43.82632 | 418.0739 | 79.39453
414.0381 | 47.20219 | 419.0381 | 80.91001
415.0024 | 50.48614 | 420.0024 | 82.57112
415.9666 | 54.01213 | 420.9666 | 83.37269
416.9309 | 57.66018 | 421.9309 | 82.80159
417.8951 | 60.88498 | 422.8951 | 80.63715
418.8593 | 62.21673 | 423.8593 | 76.381
419.8236 | 61.73137 | 424.8236 | 70.28457
420.7878 | 60.55204 | 425.7878 | 65.25478
421.752 | 58.80322 | 426.752 | 62.18299
422.7163 | 56.53977 | 427.7163 | 60.76573
423.6805 | 53.94527 | 428.6805 | 59.38733
424.6447 | 50.85493 | 429.6447 | 58.08932
425.609 | 47.59557 | 430.609 | 56.96639
426.5732 | 43.66875 | 431.5732 | 55.69787
427.5374 | 39.45112 | 432.5374 | 54.17571
428.5017 | 35.87976 | 433.5017 | 52.47365
429.4659 | 33.79844 | 434.4659 | 50.81522
430.4301 | 32.55416 | 435.4301 | 50.02697
431.3944 | 31.78841 | 436.3944 | 50.59718
432.3586 | 31.43357 | 437.3586 | 51.98488
433.3228 | 31.54037 | 438.3228 | 53.26834
434.2871 | 32.30324 | 439.2871 | 53.34057
435.2513 | 33.52275 | 440.2513 | 52.57225
436.2155 | 34.33095 | 441.2155 | 52.1789
437.1798 | 34.70951 | 442.1798 | 52.20994
438.144 | 34.83279 | 443.144 | 53.07327
439.1082 | 34.90876 | 444.1082 | 55.46455
440.0725 | 34.58133 | 445.0725 | 60.6302
441.0367 | 34.85901 | 446.0367 | 63.42864
442.0009 | 36.24268 | 447.0009 | 63.54856
442.9652 | 38.00188 | 447.9652 | 62.35749
443.9294 | 39.31736 | 448.9294 | 61.06185
444.8936 | 39.77349 | 449.8936 | 59.68558
445.8579 | 40.12527 | 450.8579 | 57.38546
446.8221 | 41.42238 | 451.8221 | 53.87998
447.7863 | 42.56953 | 452.7863 | 50.29386
448.7506 | 42.48315 | 453.7506 | 47.78322
449.7148 | 40.48945 | 454.7148 | 47.14807
450.679 | 37.58453 | 455.679 | 47.65921
451.6433 | 35.26872 | 456.6433 | 47.29421
452.6075 | 33.25091 | 457.6075 | 46.11278
453.5717 | 31.15394 | 458.5717 | 44.48947
454.536 | 28.70414 | 459.536 | 42.69126
455.5002 | 25.88529 | 460.5002 | 40.67306
456.4644 | 23.7813 | 461.4644 | 38.83662
457.4287 | 22.56352 | 462.4287 | 36.85976
458.3929 | 21.29304 | 463.3929 | 34.75913
459.3571 | 19.51016 | 464.3571 | 33.05847
460.3214 | 17.29225 | 465.3214 | 32.31237
461.2856 | 15.72816 | 466.2856 | 32.17521
462.2498 | 15.06411 | 467.2498 | 31.81576
463.2141 | 14.7425 | 468.2141 | 31.65099
464.1783 | 14.75704 | 469.1783 | 31.84101
465.1425 | 14.934 | 470.1425 | 32.10585
466.1068 | 14.83522 | 471.1068 | 31.70687
467.071 | 14.08069 | 472.071 | 30.04566
468.0352 | 13.06917 | 473.0352 | 28.69144
468.9995 | 11.72762 | 473.9995 | 28.4217
469.9637 | 10.14099 | 474.9637 | 29.1847
470.9279 | 8.6113 | 475.9279 | 30.41466
471.8922 | 7.83793 | 476.8922 | 31.15585
472.8564 | 7.90983 | 477.8564 | 31.24342
473.8206 | 8.6094 | 478.8206 | 31.46669
474.7849 | 10.48475 | 479.7849 | 32.09001
475.7491 | 12.75258 | 480.7491 | 32.66904
476.7133 | 13.56679 | 481.7133 | 32.25878
477.6776 | 11.56585 | 482.6776 | 30.23379
478.6418 | 10.17516 | 483.6418 | 29.04469
479.606 | 10.01786 | 484.606 | 28.89404
480.5703 | 10.46228 | 485.5703 | 29.42888
481.5345 | 10.62245 | 486.5345 | 30.1825
482.4987 | 9.85493 | 487.4987 | 30.82509
483.463 | 9.32948 | 488.463 | 32.12905
484.4272 | 9.88949 | 489.4272 | 34.92986
485.3914 | 11.05851 | 490.3914 | 37.99127
486.3557 | 12.34599 | 491.3557 | 39.79617
487.3199 | 13.39224 | 492.3199 | 39.26542
488.2841 | 14.26089 | 493.2841 | 37.21675
489.2484 | 14.95057 | 494.2484 | 37.42359
490.2126 | 15.50959 | 495.2126 | 40.00482
491.1768 | 16.63365 | 496.1768 | 43.11419
492.1411 | 19.02121 | 497.1411 | 45.11785
493.1053 | 22.92845 | 498.1053 | 45.23149
494.0695 | 25.36381 | 499.0695 | 45.12283
495.0338 | 25.78219 | 500.0338 | 45.62908
495.998 | 25.77213 | 500.998 | 45.76566
496.9622 | 25.80794 | 501.9622 | 45.21988
497.9265 | 25.99438 | 502.9265 | 44.1114
498.8907 | 26.30043 | 503.8907 | 42.96575
499.8549 | 27.11376 | 504.8549 | 41.81552
500.8192 | 27.72952 | 505.8192 | 40.9781
501.7834 | 27.69567 | 506.7834 | 40.50453
502.7477 | 26.96701 | 507.7477 | 40.15178
503.7119 | 25.77168 | 508.7119 | 39.48861
504.6761 | 24.38186 | 509.6761 | 37.95296
505.6403 | 22.96574 | 510.6403 | 36.08924
506.6046 | 21.93556 | 511.6046 | 35.38293
507.5688 | 21.40012 | 512.5688 | 36.3277
508.533 | 21.26879 | 513.533 | 38.16054
509.4973 | 21.32567 | 514.4973 | 39.03645
510.4615 | 21.84028 | 515.4615 | 37.34991
511.4257 | 21.70539 | 516.4257 | 36.1394
512.39 | 20.34112 | 517.39 | 35.08631
513.3542 | 18.61823 | 518.3542 | 34.27788
514.3184 | 17.60369 | 519.3184 | 34.11229
515.2827 | 17.87797 | 520.2827 | 35.23196
516.2469 | 17.9633 | 521.2469 | 35.64875
517.2111 | 17.22187 | 522.2111 | 34.7727
518.1754 | 16.21556 | 523.1754 | 33.5826
519.1396 | 15.30321 | 524.1396 | 32.78193
520.1038 | 14.66998 | 525.1038 | 32.69453
521.0681 | 14.35386 | 526.0681 | 33.02375
522.0323 | 14.65325 | 527.0323 | 32.76486
522.9965 | 15.23934 | 527.9965 | 32.12145
523.9608 | 15.51434 | 528.9608 | 31.87875
524.925 | 15.188 | 529.925 | 32.55467
525.8892 | 14.3764 | 530.8892 | 34.13435
526.8535 | 13.9056 | 531.8535 | 35.17486
527.8177 | 13.90508 | 532.8177 | 34.32363
528.7819 | 13.74182 | 533.7819 | 33.35378
529.7462 | 13.08438 | 534.7462 | 32.67084
530.7104 | 12.17586 | 535.7104 | 32.24179
531.6746 | 11.85392 | 536.6746 | 31.87728
532.6389 | 13.50239 | 537.6389 | 32.8624
533.6031 | 14.80897 | 538.6031 | 34.05355
534.5673 | 14.51058 | 539.5673 | 34.09653
535.5316 | 13.18289 | 540.5316 | 33.17054
536.4958 | 11.87714 | 541.4958 | 31.89786
537.46 | 11.47974 | 542.46 | 30.8924
538.4243 | 11.71564 | 543.4243 | 30.24221
539.3885 | 11.83373 | 544.3885 | 30.01764
540.3528 | 11.88968 | 545.3528 | 30.11199
541.317 | 12.10508 | 546.317 | 30.15635
542.2813 | 12.7181 | 547.2813 | 29.82975
543.2455 | 13.86827 | 548.2455 | 29.16331
544.2097 | 14.44751 | 549.2097 | 29.42774
545.174 | 14.06955 | 550.174 | 30.50207
546.1382 | 13.57133 | 551.1382 | 31.61767
547.1024 | 13.47868 | 552.1024 | 32.93004
548.0667 | 13.87594 | 553.0667 | 34.73691
549.0309 | 14.14838 | 554.0309 | 35.94146
549.9951 | 13.59835 | 554.9951 | 34.75211
550.9594 | 13.2419 | 555.9594 | 33.72352
551.9236 | 13.54628 | 556.9236 | 33.48604
552.8878 | 14.357 | 557.8878 | 33.82866
553.8521 | 15.09436 | 558.8521 | 34.17773
554.8163 | 15.2428 | 559.8163 | 34.87684
555.7805 | 15.16333 | 560.7805 | 35.82538
556.7448 | 15.1816 | 561.7448 | 35.85233
557.709 | 15.26618 | 562.709 | 34.78829
558.6732 | 15.30398 | 563.6732 | 33.16401
559.6375 | 15.17726 | 564.6375 | 31.93225
560.6017 | 14.9063 | 565.6017 | 31.50624
561.5659 | 14.70539 | 566.5659 | 31.54095
562.5302 | 14.48028 | 567.5302 | 32.34611
563.4944 | 14.51221 | 568.4944 | 33.8731
564.4586 | 14.95208 | 569.4586 | 35.66623
565.4229 | 15.68243 | 570.4229 | 37.00019
566.3871 | 16.39529 | 571.3871 | 37.40448
567.3513 | 17.2896 | 572.3513 | 37.67594
568.3156 | 18.14182 | 573.3156 | 37.44435
569.2798 | 19.08234 | 574.2798 | 36.7904
570.244 | 20.14811 | 575.244 | 36.16799
571.2083 | 21.09127 | 576.2083 | 36.29739
572.1725 | 20.96276 | 577.1725 | 37.02813
573.1367 | 20.31265 | 578.1367 | 37.70298
574.101 | 19.92803 | 579.101 | 38.38781
575.0652 | 19.93563 | 580.0652 | 38.98628
576.0294 | 20.07949 | 581.0294 | 39.25758
576.9937 | 19.85758 | 581.9937 | 38.87077
577.9579 | 19.10981 | 582.9579 | 38.20964
578.9221 | 19.025 | 583.9221 | 37.75013
579.8864 | 20.07536 | 584.8864 | 37.12069
580.8506 | 21.41805 | 585.8506 | 36.42785
581.8148 | 22.04153 | 586.8148 | 35.92668
582.7791 | 21.70176 | 587.7791 | 35.76034
583.7433 | 20.94427 | 588.7433 | 34.99129
584.7075 | 19.88241 | 589.7075 | 33.62785
585.6718 | 18.86772 | 590.6718 | 32.63709
586.636 | 18.07758 | 591.636 | 32.66993
587.6002 | 17.53076 | 592.6002 | 33.69901
588.5645 | 17.08161 | 593.5645 | 34.60399
589.5287 | 16.56623 | 594.5287 | 33.67679
590.4929 | 16.13405 | 595.4929 | 32.15764
591.4572 | 15.97145 | 596.4572 | 31.12162
592.4214 | 16.11929 | 597.4214 | 30.88406
593.3856 | 16.4731 | 598.3856 | 31.21116
594.3499 | 16.77284 | 599.3499 | 31.53743
595.3141 | 17.01464 | 600.3141 | 31.76635
596.2783 | 16.97696 | 601.2783 | 31.44783
597.2426 | 16.53782 | 602.2426 | 29.8692
598.2068 | 15.84224 | 603.2068 | 27.92844
599.171 | 15.11144 | 604.171 | 27.21299
600.1353 | 14.40754 | 605.1353 | 28.95777
601.0995 | 13.88443 | 606.0995 | 30.81683
602.0637 | 13.42787 | 607.0637 | 32.40811
603.028 | 13.2588 | 608.028 | 33.90822
603.9922 | 13.54834 | 608.9922 | 34.78601
604.9564 | 14.23748 | 609.9564 | 34.43653
605.9207 | 14.83672 | 610.9207 | 32.98069
606.8849 | 14.6865 | 611.8849 | 31.46915
607.8491 | 14.25521 | 612.8491 | 30.18518
608.8134 | 14.07132 | 613.8134 | 29.39032
609.7776 | 14.33313 | 614.7776 | 29.30333
610.7418 | 14.82484 | 615.7418 | 29.77893
611.7061 | 14.8181 | 616.7061 | 29.91185
612.6703 | 13.72499 | 617.6703 | 29.09705
613.6345 | 13.22106 | 618.6345 | 28.67161
614.5988 | 13.55017 | 619.5988 | 28.50021
615.563 | 14.24329 | 620.563 | 28.1393
616.5272 | 14.74226 | 621.5272 | 27.18636
617.4915 | 15.08667 | 622.4915 | 25.64662
618.4557 | 15.39403 | 623.4557 | 25.28138
619.4199 | 15.5674 | 624.4199 | 26.74186
620.3842 | 15.81283 | 625.3842 | 29.08324
621.3484 | 16.13534 | 626.3484 | 31.23935
622.3126 | 16.48562 | 627.3126 | 32.48139
623.2769 | 16.92152 | 628.2769 | 32.9102
624.2411 | 18.25003 | 629.2411 | 33.60621
625.2053 | 19.93998 | 630.2053 | 34.96809
626.1696 | 20.96175 | 631.1696 | 36.3478
627.1338 | 20.99693 | 632.1338 | 37.47253
628.098 | 20.38379 | 633.098 | 39.13424
629.0623 | 20.01864 | 634.0623 | 43.65924
630.0265 | 19.44176 | 635.0265 | 50.93832
630.9907 | 20.56695 | 635.9907 | 63.65402
631.955 | 23.41987 | 636.955 | 87.04002
632.9192 | 27.71552 | 637.9192 | 112.0813
633.8834 | 32.52702 | 638.8834 | 129.6402
634.8477 | 36.64488 | 639.8477 | 139.0303
635.8119 | 46.06104 | 640.8119 | 140.2797
636.7761 | 67.30782 | 641.7761 | 130.1292
637.7404 | 90.36147 | 642.7404 | 116.77
638.7046 | 110.4906 | 643.7046 | 104.1875
639.6688 | 124.8733 | 644.6688 | 93.68789
640.6331 | 131.8958 | 645.6331 | 84.09192
641.5973 | 125.746 | 646.5973 | 74.82589
642.5615 | 111.2929 | 647.5615 | 66.89115
643.5258 | 96.45285 | 648.5258 | 60.92746
644.49 | 82.55531 | 649.49 | 57.10077
645.4542 | 70.22564 | 650.4542 | 54.9762
646.4185 | 60.74666 | 651.4185 | 53.78431
647.3827 | 54.98608 | 652.3827 | 53.92425
648.3469 | 50.42168 | 653.3469 | 52.23821
649.3112 | 47.60221 | 654.3112 | 48.33701
650.2754 | 45.53931 | 655.2754 | 43.77948
651.2396 | 43.72548 | 656.2396 | 39.76464
652.2039 | 42.16227 | 657.2039 | 36.48864
653.1681 | 40.01052 | 658.1681 | 32.96076
654.1323 | 36.56619 | 659.1323 | 27.69496
655.0966 | 32.66995 | 660.0966 | 22.83176
656.0608 | 28.52699 | 661.0608 | 20.00515
657.025 | 24.3664 | 662.025 | 19.32415
657.9893 | 20.4499 | 662.9893 | 19.53376
658.9535 | 16.97987 | 663.9535 | 18.74993
659.9177 | 13.91713 | 664.9177 | 16.62504
660.882 | 11.42847 | 665.882 | 14.29803
661.8462 | 9.62794 | 666.8462 | 12.14765
662.8104 | 8.15484 | 667.8104 | 10.62801
663.7747 | 6.45197 | 668.7747 | 10.13697
664.7389 | 4.23059 | 669.7389 | 10.88094
665.7031 | 2.66469 | 670.7031 | 11.28729
666.6674 | 1.7784 | 671.6674 | 10.93634
667.6316 | 1.11495 | 672.6316 | 10.01909
668.5958 | 0.59154 | 673.5958 | 9.240902
669.5601 | 0.31249 | 674.5601 | 9.080854
670.5243 | 0.43934 | 675.5243 | 9.219972
671.4885 | 1.34619 | 676.4885 | 7.786199
672.4528 | 2.0596 | 677.4528 | 6.609444
673.417 | 1.79373 | 678.417 | 7.244092
674.3812 | 0.82571 | 679.3812 | 9.007825
675.3455 | -0.07106 | 680.3455 | 10.46432
676.3097 | -0.08648 | 681.3097 | 10.30788
677.2739 | 0.61338 | 682.2739 | 8.601574
678.2382 | 0.88954 | 683.2382 | 6.388864
679.2024 | 0.93279 | 684.2024 | 4.346154
680.1666 | 0.85451 | 685.1666 | 3.122896
681.1309 | 0.54001 | 686.1309 | 2.743924
682.0951 | -0.12872 | 687.0951 | 2.778481
683.0593 | -0.63015 | 688.0593 | 3.102129
684.0236 | -0.47116 | 689.0236 | 4.472611
684.9878 | -0.624 | 689.9878 | 5.626015
685.952 | -1.73299 | 690.952 | 6.205464
686.9163 | -3.17075 | 691.9163 | 6.735324
687.8805 | -3.72454 | 692.8805 | 7.955068
688.8447 | -2.57966 | 693.8447 | 9.997691
689.809 | -1.06795 | 694.809 | 11.84204
690.7732 | -0.14728 | 695.7732 | 13.38709
691.7374 | 0.33232 | 696.7374 | 14.77479
692.7017 | 0.42509 | 697.7017 | 15.96613
693.6659 | 0.19542 | 698.6659 | 16.97036
694.6301 | -0.17566 | 699.6301 | 17.97753
695.5944 | 0.05627 | 700.5944 | 19.53362
696.5586 | 0.85883 | 701.5586 | 21.50148
697.5228 | 2.17223 | 702.5228 | 24.28498
698.4871 | 4.06763 | 703.4871 | 28.12075
699.4513 | 6.40683 | 704.4513 | 32.58057
700.4155 | 8.94599 | 705.4155 | 37.03311
701.3798 | 11.7181 | 706.3798 | 42.03478
702.344 | 14.85676 | 707.344 | 46.71288
703.3082 | 18.10818 | 708.3082 | 50.66179
704.2725 | 21.69752 | 709.2725 | 53.88496
705.2367 | 26.05926 | 710.2367 | 56.04089
706.2009 | 31.31426 | 711.2009 | 57.23842
707.1652 | 36.70226 | 712.1652 | 59.03483
708.1294 | 41.36165 | 713.1294 | 64.00423
709.0936 | 45.361 | 714.0936 | 70.20393
710.0579 | 48.38612 | 715.0579 | 76.05235
711.0221 | 50.57526 | 716.0221 | 81.42516
711.9863 | 52.83845 | 716.9863 | 86.7657
712.9506 | 56.61377 | 717.9506 | 92.41079
713.9148 | 62.14836 | 718.9148 | 98.13863
714.879 | 67.9266 | 719.879 | 100.6294
715.8433 | 74.17201 | 720.8433 | 99.99932
716.8075 | 80.46994 | 721.8075 | 96.90286
717.7717 | 87.33963 | 722.7717 | 91.52352
718.736 | 95.18359 | 723.736 | 84.56989
719.7002 | 101.1024 | 724.7002 | 80.06081
720.6644 | 103.8697 | 725.6644 | 77.73601
721.6287 | 103.1508 | 726.6287 | 76.33133
722.5929 | 96.68307 | 727.5929 | 75.87255
723.5571 | 86.36556 | 728.5571 | 76.31345
724.5214 | 75.96769 | 729.5214 | 77.91648
725.4856 | 68.53226 | 730.4856 | 81.46617
726.4498 | 64.67301 | 731.4498 | 87.02776
727.4141 | 64.4631 | 732.4141 | 92.43138
728.3783 | 67.28011 | 733.3783 | 96.75705
729.3425 | 71.29723 | 734.3425 | 99.21344
730.3068 | 75.56847 | 735.3068 | 99.41938
731.271 | 80.19168 | 736.271 | 97.88733
732.2352 | 84.57132 | 737.2352 | 97.18944
733.1995 | 89.46707 | 738.1995 | 98.76601
734.1637 | 93.41043 | 739.1637 | 100.3098
735.1279 | 95.88719 | 740.1279 | 99.96902
736.0922 | 97.13726 | 741.0922 | 98.9919
737.0564 | 97.60896 | 742.0564 | 99.65007
738.0206 | 97.31255 | 743.0206 | 102.7532
738.9849 | 96.90086 | 743.9849 | 108.9511
739.9491 | 95.72231 | 744.9491 | 117.5476
740.9133 | 95.10468 | 745.9133 | 128.7901
741.8776 | 96.28882 | 746.8776 | 143.8885
742.8418 | 99.8013 | 747.8418 | 162.7312
743.806 | 105.3545 | 748.806 | 183.3399
744.7703 | 112.4221 | 749.7703 | 202.5996
745.7345 | 121.386 | 750.7345 | 221.1122
746.6987 | 133.9597 | 751.6987 | 234.1673
747.663 | 151.5235 | 752.663 | 240.2336
748.6272 | 171.3628 | 753.6272 | 241.2012
749.5914 | 191.004 | 754.5914 | 239.1259
750.5557 | 211.7737 | 755.5557 | 233.1773
751.5199 | 226.7357 | 756.5199 | 225.119
752.4841 | 235.5222 | 757.4841 | 213.9852
753.4484 | 239.5192 | 758.4484 | 202.8206
754.4126 | 238.2933 | 759.4126 | 193.6461
755.3768 | 232.6454 | 760.3768 | 186.318
756.3411 | 224.4027 | 761.3411 | 178.8762
757.3053 | 213.9084 | 762.3053 | 169.6559
758.2695 | 202.7778 | 763.2695 | 159.631
759.2338 | 192.8881 | 764.2338 | 150.2542
760.198 | 184.198 | 765.198 | 141.2204
761.1622 | 176.846 | 766.1622 | 131.7416
762.1265 | 170.9836 | 767.1265 | 121.0436
763.0907 | 166.3192 | 768.0907 | 108.8947
764.0549 | 158.7362 | 769.0549 | 95.75509
765.0192 | 147.3412 | 770.0192 | 81.02143
765.9834 | 135.4923 | 770.9834 | 67.93959
766.9476 | 123.7825 | 771.9476 | 57.09857
767.9119 | 111.9725 | 772.9119 | 48.17003
768.8761 | 99.56998 | 773.8761 | 40.64758
769.8403 | 85.79996 | 774.8403 | 34.27265
770.8046 | 72.4799 | 775.8046 | 29.01193
771.7688 | 59.46178 | 776.7688 | 25.61231
772.733 | 47.85802 | 777.733 | 23.26799
773.6973 | 38.93083 | 778.6973 | 21.36669
774.6615 | 32.9481 | 779.6615 | 19.64986
775.6257 | 28.8489 | 780.6257 | 18.18896
776.59 | 25.37052 | 781.59 | 17.02852
777.5542 | 22.44976 | 782.5542 | 16.02485
778.5184 | 19.76359 | 783.5184 | 14.83877
779.4827 | 17.18674 | 784.4827 | 13.09307
780.4469 | 14.8833 | 785.4469 | 10.93659
781.4111 | 13.17608 | 786.4111 | 8.764044
782.3754 | 12.32769 | 787.3754 | 6.832282
783.3396 | 11.37134 | 788.3396 | 4.961703
784.3038 | 10.49428 | 789.3038 | 3.603569
785.2681 | 9.59304 | 790.2681 | 2.941767
786.2323 | 8.49476 | 791.2323 | 2.62359
787.1965 | 7.22936 | 792.1965 | 2.654069
788.1608 | 5.91054 | 793.1608 | 3.444273
789.125 | 4.32533 | 794.125 | 5.395811
790.0892 | 3.05162 | 795.0892 | 7.074256
791.0535 | 2.62359 | 796.0535 | 7.312641
792.0177 | 2.87589 | 797.0177 | 7.049662
792.9819 | 3.67133 | 797.9819 | 7.886595
793.9462 | 4.9075 | 798.9462 | 10.71985
794.9104 | 6.36551 | 799.9104 | 14.81996
795.8746 | 7.13769 | 800.8746 | 17.14518
796.8389 | 6.71899 | 801.8389 | 16.29041
797.8031 | 6.61005 | 802.8031 | 15.09062
798.7673 | 7.26839 | 803.7673 | 14.36062
799.7316 | 8.39475 | 804.7316 | 14.22672
800.6958 | 9.58944 | 805.6958 | 14.60464
801.66 | 10.90308 | 806.66 | 15.64205
802.6243 | 12.40129 | 807.6243 | 18.25176
803.5885 | 13.77604 | 808.5885 | 21.84753
804.5527 | 14.85379 | 809.5527 | 24.3911
805.517 | 15.70068 | 810.517 | 25.22664
806.4812 | 16.35493 | 811.4812 | 24.72816
807.4454 | 16.78982 | 812.4454 | 23.7664
808.4097 | 16.93118 | 813.4097 | 22.94065
809.3739 | 16.91276 | 814.3739 | 22.6366
810.3381 | 16.82444 | 815.3381 | 23.59574
811.3024 | 16.90213 | 816.3024 | 26.32303
812.2666 | 17.89155 | 817.2666 | 29.95261
813.2308 | 20.25494 | 818.2308 | 32.99303
814.1951 | 23.63216 | 819.1951 | 34.74761
815.1593 | 26.47781 | 820.1593 | 37.36053
816.1235 | 27.98758 | 821.1235 | 43.48973
817.0878 | 29.95478 | 822.0878 | 47.43219
818.052 | 32.89448 | 823.052 | 49.2888
819.0162 | 36.71587 | 824.0162 | 50.94479
819.9805 | 41.33018 | 824.9805 | 53.67142
820.9447 | 46.62346 | 825.9447 | 57.08279
821.9089 | 51.42212 | 826.9089 | 59.69091
822.8732 | 54.72035 | 827.8732 | 60.80183
823.8374 | 57.16097 | 828.8374 | 60.55521
824.8016 | 59.38688 | 829.8016 | 59.06398
825.7659 | 61.45445 | 830.7659 | 56.74631
826.7301 | 62.91005 | 831.7301 | 53.92075
827.6943 | 63.04552 | 832.6943 | 50.55323
828.6586 | 61.66775 | 833.6586 | 46.1791
829.6228 | 60.34614 | 834.6228 | 43.85415
830.587 | 59.12571 | 835.587 | 44.42421
831.5513 | 57.84931 | 836.5513 | 44.85464
832.5155 | 56.90953 | 837.5155 | 43.72565
833.4797 | 56.20131 | 838.4797 | 41.94101
834.444 | 54.37085 | 839.444 | 41.94509
835.4082 | 49.40066 | 840.4082 | 44.20657
836.3724 | 45.5689 | 841.3724 | 46.45245
837.3367 | 44.6518 | 842.3367 | 47.98826
838.3009 | 45.17405 | 843.3009 | 49.1652
839.2651 | 45.57281 | 844.2651 | 50.47227
840.2294 | 45.29552 | 845.2294 | 52.18143
841.1936 | 45.19832 | 846.1936 | 54.17987
842.1578 | 46.68281 | 847.1578 | 56.02652
843.1221 | 49.20288 | 848.1221 | 57.36463
844.0863 | 51.70155 | 849.0863 | 58.68764
845.0505 | 54.22029 | 850.0505 | 60.7198
846.0148 | 56.87931 | 851.0148 | 63.54244
846.979 | 59.65961 | 851.979 | 66.88992
847.9432 | 62.40991 | 852.9432 | 70.57334
848.9075 | 65.58694 | 853.9075 | 73.62757
849.8717 | 69.62749 | 854.8717 | 76.03503
850.8359 | 73.34722 | 855.8359 | 77.19318
851.8002 | 76.54874 | 856.8002 | 77.0249
852.7644 | 79.31866 | 857.7644 | 76.08477
853.7286 | 81.88107 | 858.7286 | 74.70794
854.6929 | 84.3731 | 859.6929 | 72.27098
855.6571 | 85.63946 | 860.6571 | 68.99955
856.6213 | 84.79728 | 861.6213 | 66.25517
857.5856 | 82.71354 | 862.5856 | 64.0401
858.5498 | 80.14578 | 863.5498 | 62.07426
859.514 | 77.38119 | 864.514 | 60.24796
860.4783 | 74.26128 | 865.4783 | 58.541
861.4425 | 70.3603 | 866.4425 | 56.76828
862.4067 | 65.18677 | 867.4067 | 54.4488
863.371 | 61.39705 | 868.371 | 52.65427
864.3352 | 59.79641 | 869.3352 | 51.8594
865.2994 | 58.83683 | 870.2994 | 51.94411
866.2637 | 57.39456 | 871.2637 | 52.89223
867.2279 | 55.55056 | 872.2279 | 54.53596
868.1921 | 54.46088 | 873.1921 | 56.17937
869.1564 | 54.89399 | 874.1564 | 56.85561
870.1206 | 55.48698 | 875.1206 | 57.85798
871.0848 | 55.56738 | 876.0848 | 59.90607
872.0491 | 55.51055 | 877.0491 | 62.56663
873.0133 | 55.71539 | 878.0133 | 65.24032
873.9775 | 56.49775 | 878.9775 | 67.9614
874.9418 | 58.20158 | 879.9418 | 71.92697
875.906 | 61.61258 | 880.906 | 79.32272
876.8702 | 66.28252 | 881.8702 | 88.69584
877.8345 | 70.67857 | 882.8345 | 96.25806
878.7987 | 74.59711 | 883.7987 | 101.7809
879.7629 | 78.56142 | 884.7629 | 106.0597
880.7272 | 83.08803 | 885.7272 | 109.9464
881.6914 | 88.2493 | 886.6914 | 113.7387
882.6556 | 94.22005 | 887.6556 | 116.9357
883.6199 | 101.596 | 888.6199 | 119.8575
884.5841 | 108.7963 | 889.5841 | 120.6257
885.5483 | 116.0845 | 890.5483 | 118.0868
886.5126 | 122.759 | 891.5126 | 113.3176
887.4768 | 127.7364 | 892.4768 | 107.9999
888.441 | 130.4996 | 893.441 | 102.9326
889.4053 | 131.3513 | 894.4053 | 98.05106
890.3695 | 130.7307 | 895.3695 | 93.30883
891.3337 | 128.6457 | 896.3337 | 88.73611
892.298 | 124.2486 | 897.298 | 84.07263
893.2622 | 117.1768 | 898.2622 | 78.71208
894.2264 | 108.6149 | 899.2264 | 72.0318
895.1907 | 100.7233 | 900.1907 | 63.61376
896.1549 | 94.09098 | 901.1549 | 53.34204
897.1191 | 87.36578 | 902.1191 | 46.77056
898.0834 | 79.71121 | 903.0834 | 44.9739
899.0476 | 72.83656 | 904.0476 | 44.60694
900.0118 | 67.51644 | 905.0118 | 43.98674
900.9761 | 63.36911 | 905.9761 | 42.86266
901.9403 | 59.38268 | 906.9403 | 41.71105
902.9045 | 55.13287 | 907.9045 | 40.85262
903.8688 | 51.26481 | 908.8688 | 39.95442
904.833 | 48.24959 | 909.833 | 38.4856
905.7972 | 45.82964 | 910.7972 | 37.16537
906.7615 | 43.71262 | 911.7615 | 37.29681
907.7257 | 41.86616 | 912.7257 | 39.25113
908.6899 | 40.54961 | 913.6899 | 41.86013
909.6542 | 40.13713 | 914.6542 | 42.72361
910.6184 | 40.67 | 915.6184 | 41.03716
911.5826 | 41.01473 | 916.5826 | 40.83155
912.5469 | 40.87074 | 917.5469 | 42.59005
913.5111 | 40.83306 | 918.5111 | 44.47673
914.4753 | 41.34972 | 919.4753 | 46.41046
915.4396 | 42.52602 | 920.4396 | 48.75323
916.4038 | 44.23845 | 921.4038 | 50.48183
917.368 | 46.64681 | 922.368 | 49.9639
918.3323 | 48.7261 | 923.3323 | 48.49108
919.2965 | 50.60609 | 924.2965 | 47.37753
920.2607 | 52.0274 | 925.2607 | 46.35785
921.225 | 52.54785 | 926.225 | 44.62362
922.1892 | 52.04514 | 927.1892 | 41.81161
923.1534 | 50.92784 | 928.1534 | 38.45243
924.1177 | 49.74425 | 929.1177 | 35.54124
925.0819 | 48.42589 | 930.0819 | 32.68831
926.0461 | 47.18349 | 931.0461 | 29.10734
927.0104 | 46.41167 | 932.0104 | 25.71843
927.9746 | 45.32929 | 932.9746 | 23.2247
928.9388 | 42.84394 | 933.9388 | 21.55075
929.9031 | 38.98155 | 934.9031 | 20.3034
930.8673 | 35.93121 | 935.8673 | 19.70247
931.8315 | 33.9669 | 936.8315 | 19.25715
932.7958 | 32.06258 | 937.7958 | 17.82723
933.76 | 30.55314 | 938.76 | 16.07419
934.7242 | 29.07056 | 939.7242 | 14.20776
935.6885 | 27.10468 | 940.6885 | 12.23704
936.6527 | 24.67583 | 941.6527 | 10.5036
937.6169 | 22.59551 | 942.6169 | 9.831783
938.5812 | 21.67738 | 943.5812 | 10.47854
939.5454 | 21.16669 | 944.5454 | 11.12365
940.5096 | 19.83838 | 945.5096 | 11.17985
941.4739 | 17.91211 | 946.4739 | 11.07774
942.4381 | 16.62546 | 947.4381 | 10.97652
943.4023 | 16.98022 | 948.4023 | 10.56896
944.3666 | 18.61667 | 949.3666 | 9.517583
945.3308 | 19.21132 | 950.3308 | 8.423319
946.295 | 17.93346 | 951.295 | 7.983251
947.2593 | 17.13455 | 952.2593 | 8.577557
948.2235 | 16.91116 | 953.2235 | 10.2462
949.1877 | 17.12191 | 954.1877 | 12.5723
950.152 | 17.70033 | 955.152 | 15.44321
951.1162 | 18.58013 | 956.1162 | 18.61048
952.0804 | 19.53578 | 957.0804 | 21.09728
953.0447 | 20.41309 | 958.0447 | 21.69959
954.0089 | 21.41067 | 959.0089 | 22.21744
954.9731 | 22.71688 | 959.9731 | 24.24389
955.9374 | 24.13715 | 960.9374 | 27.01651
956.9016 | 25.0297 | 961.9016 | 29.26428
957.8658 | 25.10566 | 962.8658 | 30.68686
958.8301 | 25.50757 | 963.8301 | 32.42209
959.7943 | 29.87454 | 964.7943 | 36.08107
960.7585 | 42.10655 | 965.7585 | 40.27318
961.7228 | 49.14494 | 966.7228 | 45.35655
962.687 | 47.44653 | 967.687 | 52.21035
963.6512 | 43.90904 | 968.6512 | 59.92144
964.6155 | 43.10408 | 969.6155 | 68.63373
965.5797 | 45.53847 | 970.5797 | 78.76224
966.5439 | 50.90853 | 971.5439 | 89.08967
967.5082 | 59.89724 | 972.5082 | 99.18746
968.4724 | 70.65582 | 973.4724 | 107.0205
969.4366 | 83.17988 | 974.4366 | 112.3485
970.4009 | 96.05887 | 975.4009 | 114.4761
971.3651 | 107.9621 | 976.3651 | 112.2926
972.3293 | 118.0858 | 977.3293 | 105.6944
973.2936 | 126.0279 | 978.2936 | 96.26249
974.2578 | 130.9754 | 979.2578 | 86.85703
975.222 | 132.7816 | 980.222 | 77.97286
976.1863 | 130.9145 | 981.1863 | 70.89634
977.1505 | 123.9272 | 982.1505 | 64.18069
978.1147 | 114.5322 | 983.1147 | 58.42173
979.079 | 103.2538 | 984.079 | 54.83341
980.0432 | 90.98291 | 985.0432 | 53.73514
981.0074 | 81.3422 | 986.0074 | 54.1927
981.9717 | 75.67667 | 986.9717 | 56.03453
982.9359 | 72.13829 | 987.9359 | 59.73689
983.9001 | 69.70605 | 988.9001 | 63.47137
984.8644 | 68.37462 | 989.8644 | 68.88085
985.8286 | 68.36855 | 990.8286 | 75.85049
986.7928 | 69.65468 | 991.7928 | 85.92091
987.7571 | 71.58974 | 992.7571 | 102.8443
988.7213 | 73.13683 | 993.7213 | 130.5075
989.6855 | 74.81538 | 994.6855 | 169.4484
990.6498 | 79.57001 | 995.6498 | 225.5708
991.614 | 86.27609 | 996.614 | 304.8347
992.578 | 100.8407 | 997.578 | 373.929
993.542 | 123.5453 | 998.542 | 423.9006
994.507 | 156.0175 | 999.507 | 450.054
995.471 | 207.027 | 1000.471 | 437.7979
996.435 | 289.4223 | 1001.435 | 374.7645
997.399 | 358.4557 | 1002.399 | 307.9386
998.364 | 416.7005 | 1003.364 | 238.3655
999.328 | 448.2193 | 1004.328 | 176.1158
1000.292 | 434.3522 | 1005.292 | 127.9398
1001.256 | 383.7388 | 1006.256 | 92.82454
1002.221 | 317.7509 | 1007.221 | 67.50188
1003.185 | 249.4742 | 1008.185 | 50.30104
1004.149 | 184.3577 | 1009.149 | 40.41353
1005.113 | 136.3065 | 1010.113 | 34.77866
1006.078 | 102.171 | 1011.078 | 31.52021
1007.042 | 76.86862 | 1012.042 | 28.68467
1008.006 | 60.70058 | 1013.006 | 26.33578
1008.97 | 50.64198 | 1013.97 | 24.08116
1009.934 | 42.89724 | 1014.934 | 20.90171
1010.899 | 37.63517 | 1015.899 | 16.5356
1011.863 | 33.99837 | 1016.863 | 14.04349
1012.827 | 33.02268 | 1017.827 | 16.14796
1013.791 | 32.70481 | 1018.791 | 18.55437
1014.756 | 32.74848 | 1019.756 | 19.22179
1015.72 | 32.75933 | 1020.72 | 18.72437
1016.684 | 32.25667 | 1021.684 | 18.17424
1017.648 | 31.04365 | 1022.648 | 17.81709
1018.613 | 29.57294 | 1023.613 | 16.85656
1019.577 | 28.69035 | 1024.577 | 15.33267
1020.541 | 28.51937 | 1025.541 | 14.51462
1021.505 | 28.45554 | 1026.505 | 13.95144
1022.469 | 28.26147 | 1027.469 | 12.76059
1023.434 | 27.96189 | 1028.434 | 11.59755
1024.398 | 27.72401 | 1029.398 | 11.67041
1025.362 | 27.58545 | 1030.362 | 13.04733
1026.326 | 27.19027 | 1031.326 | 13.53364
1027.291 | 25.96012 | 1032.291 | 11.78046
1028.255 | 25.74873 | 1033.255 | 12.54926
1029.219 | 26.93161 | 1034.219 | 15.897
1030.183 | 28.09437 | 1035.183 | 18.46794
1031.148 | 28.32275 | 1036.148 | 19.13184
1032.112 | 28.01541 | 1037.112 | 19.02827
1033.076 | 28.30032 | 1038.076 | 19.94133
1034.04 | 29.64426 | 1039.04 | 22.42403
1035.005 | 32.20828 | 1040.005 | 25.79669
1035.969 | 36.66778 | 1040.969 | 29.9032
1036.933 | 42.31282 | 1041.933 | 33.56699
1037.897 | 47.74162 | 1042.897 | 34.00275
1038.861 | 52.64743 | 1043.861 | 30.195
1039.826 | 56.71672 | 1044.826 | 24.94645
1040.79 | 59.34126 | 1045.79 | 22.58432
1041.754 | 60.4314 | 1046.754 | 23.81949
1042.718 | 60.14092 | 1047.718 | 25.29322
1043.683 | 57.53795 | 1048.683 | 24.45571
1044.647 | 54.3301 | 1049.647 | 25.11489
1045.611 | 50.56643 | 1050.611 | 29.16175
1046.575 | 46.64464 | 1051.575 | 35.01107
1047.54 | 42.86968 | 1052.54 | 40.09607
1048.504 | 39.58203 | 1053.504 | 44.46945
1049.468 | 37.87988 | 1054.468 | 53.18829
1050.432 | 38.46943 | 1055.432 | 71.70698
1051.396 | 41.11846 | 1056.396 | 95.12239
1052.361 | 45.36211 | 1057.361 | 118.4546
1053.325 | 51.09421 | 1058.325 | 139.7757
1054.289 | 59.22759 | 1059.289 | 153.8597
1055.253 | 71.0268 | 1060.253 | 158.3668
1056.218 | 86.28366 | 1061.218 | 155.3477
1057.182 | 102.688 | 1062.182 | 145.7573
1058.146 | 123.8882 | 1063.146 | 121.9383
1059.11 | 138.2976 | 1064.11 | 101.1847
1060.075 | 145.8827 | 1065.075 | 82.67888
1061.039 | 146.1957 | 1066.039 | 66.62027
1062.003 | 136.6847 | 1067.003 | 54.28386
1062.967 | 119.971 | 1067.967 | 46.11441
1063.932 | 102.3037 | 1068.932 | 41.44627
1064.896 | 86.16854 | 1069.896 | 39.72503
1065.86 | 72.3428 | 1070.86 | 39.46435
1066.824 | 62.18677 | 1071.824 | 40.03545
1067.788 | 55.22219 | 1072.788 | 41.53173
1068.753 | 51.42046 | 1073.753 | 43.29538
1069.717 | 50.77599 | 1074.717 | 45.14269
1070.681 | 51.6846 | 1075.681 | 47.31635
1071.645 | 52.13859 | 1076.645 | 50.03155
1072.61 | 51.91982 | 1077.61 | 52.82786
1073.574 | 52.25846 | 1078.574 | 54.27504
1074.538 | 53.86724 | 1079.538 | 53.58001
1075.502 | 55.4353 | 1080.502 | 53.39693
1076.467 | 57.04047 | 1081.467 | 54.85195
1077.431 | 58.35536 | 1082.431 | 56.37411
1078.395 | 58.94814 | 1083.395 | 56.23541
1079.359 | 58.85262 | 1084.359 | 54.37422
1080.323 | 58.73391 | 1085.323 | 52.59545
1081.288 | 59.0354 | 1086.288 | 52.45657
1082.252 | 59.99683 | 1087.252 | 54.08192
1083.216 | 61.80553 | 1088.216 | 56.30827
1084.18 | 64.07465 | 1089.18 | 58.5455
1085.145 | 65.87533 | 1090.145 | 60.45782
1086.109 | 66.67866 | 1091.109 | 61.55829
1087.073 | 66.70825 | 1092.073 | 61.1567
1088.037 | 66.78017 | 1093.037 | 58.98981
1089.002 | 67.55767 | 1094.002 | 56.12545
1089.966 | 67.45776 | 1094.966 | 53.24997
1090.93 | 65.79636 | 1095.93 | 48.87103
1091.894 | 64.2653 | 1096.894 | 46.70888
1092.859 | 62.81611 | 1097.859 | 48.04226
1093.823 | 61.4624 | 1098.823 | 50.00516
1094.787 | 60.7599 | 1099.787 | 49.60299
1095.751 | 60.91547 | 1100.751 | 46.49861
1096.715 | 60.59909 | 1101.715 | 42.83757
1097.68 | 58.03882 | 1102.68 | 40.08618
1098.644 | 54.45464 | 1103.644 | 38.48755
1099.608 | 52.1228 | 1104.608 | 38.16078
1100.572 | 50.87978 | 1105.572 | 38.50668
1101.537 | 49.69756 | 1106.537 | 37.97477
1102.501 | 47.98296 | 1107.501 | 35.72269
1103.465 | 46.09972 | 1108.465 | 32.65727
1104.429 | 45.04826 | 1109.429 | 30.84306
1105.394 | 45.32742 | 1110.394 | 30.79298
1106.358 | 45.37408 | 1111.358 | 31.72533
1107.322 | 44.85677 | 1112.322 | 33.56111
1108.286 | 44.33442 | 1113.286 | 36.05656
1109.25 | 43.91523 | 1114.25 | 38.59458
1110.215 | 43.45939 | 1115.215 | 40.91569
1111.179 | 42.77181 | 1116.179 | 42.91396
1112.143 | 41.8689 | 1117.143 | 44.93567
1113.107 | 41.16127 | 1118.107 | 48.20801
1114.072 | 40.85899 | 1119.072 | 53.0602
1115.036 | 40.89903 | 1120.036 | 59.35434
1116 | 41.35243 | 1121 | 67.98802
1116.964 | 42.39659 | 1121.964 | 79.72645
1117.929 | 44.95272 | 1122.929 | 97.40503
1118.893 | 49.7946 | 1123.893 | 126.5888
1119.857 | 56.869 | 1124.857 | 163.4525
1120.821 | 64.82349 | 1125.821 | 191.6198
1121.786 | 71.28317 | 1126.786 | 210.9551
1122.75 | 83.43058 | 1127.75 | 213.8028
1123.714 | 107.5769 | 1128.714 | 195.7879
1124.678 | 131.8391 | 1129.678 | 170.6992
1125.642 | 154.256 | 1130.642 | 140.1001
1126.607 | 171.3652 | 1131.607 | 108.4932
1127.571 | 177.7144 | 1132.571 | 82.72063
1128.535 | 170.9239 | 1133.535 | 66.00651
1129.499 | 155.0616 | 1134.499 | 54.91958
1130.464 | 133.1076 | 1135.464 | 44.13444
1131.428 | 106.7963 | 1136.428 | 34.27593
1132.392 | 84.87636 | 1137.392 | 30.3592
1133.356 | 67.99686 | 1138.356 | 33.87245
1134.321 | 54.97871 | 1139.321 | 38.04119
1135.285 | 45.78171 | 1140.285 | 37.98719
1136.249 | 39.99479 | 1141.249 | 35.6303
1137.213 | 35.79036 | 1142.213 | 36.66068
1138.177 | 33.0386 | 1143.177 | 41.38313
1139.142 | 30.99064 | 1144.142 | 43.36024
1140.106 | 30.1728 | 1145.106 | 42.30528
1141.07 | 30.39507 | 1146.07 | 42.1079
1142.034 | 31.74219 | 1147.034 | 43.92122
1142.999 | 33.6687 | 1147.999 | 46.72702
1143.963 | 35.34109 | 1148.963 | 48.68673
1144.927 | 36.25654 | 1149.927 | 48.48692
1145.891 | 36.59611 | 1150.891 | 46.09318
1146.856 | 36.95931 | 1151.856 | 42.80645
1147.82 | 37.99197 | 1152.82 | 41.27734
1148.784 | 39.85048 | 1153.784 | 42.43786
1149.748 | 42.26139 | 1154.748 | 44.36015
1150.713 | 44.26872 | 1155.713 | 46.01687
1151.677 | 45.38173 | 1156.677 | 47.17926
1152.641 | 45.83206 | 1157.641 | 48.06766
1153.605 | 46.07902 | 1158.605 | 49.44989
1154.569 | 46.28204 | 1159.569 | 52.67902
1155.534 | 47.42779 | 1160.534 | 57.69091
1156.498 | 50.06972 | 1161.498 | 61.90426
1157.462 | 52.56494 | 1162.462 | 66.02964
1158.426 | 54.02151 | 1163.426 | 72.29346
1159.391 | 55.18037 | 1164.391 | 80.01385
1160.355 | 56.84098 | 1165.355 | 87.68783
1161.319 | 59.51506 | 1166.319 | 94.33021
1162.283 | 63.95513 | 1167.283 | 99.46726
1163.248 | 71.50472 | 1168.248 | 102.1975
1164.212 | 82.19876 | 1169.212 | 101.8667
1165.176 | 91.71509 | 1170.176 | 98.54701
1166.14 | 101.8835 | 1171.14 | 91.04317
1167.104 | 108.3134 | 1172.104 | 84.4909
1168.069 | 108.4882 | 1173.069 | 81.23531
1169.033 | 105.0698 | 1174.033 | 80.91785
1169.997 | 100.7629 | 1174.997 | 81.96678
1170.961 | 95.57124 | 1175.961 | 83.23398
1171.926 | 91.131 | 1176.926 | 85.07403
1172.89 | 88.08651 | 1177.89 | 88.19196
1173.854 | 86.4614 | 1178.854 | 91.64802
1174.818 | 86.85696 | 1179.818 | 96.26257
1175.783 | 88.77656 | 1180.783 | 102.0901
1176.747 | 90.90527 | 1181.747 | 107.7408
1177.711 | 92.81136 | 1182.711 | 112.4975
1178.675 | 95.65392 | 1183.675 | 117.4348
1179.64 | 101.2108 | 1184.64 | 124.4998
1180.604 | 109.5766 | 1185.604 | 133.8889
1181.568 | 117.1402 | 1186.568 | 141.4516
1182.532 | 122.7581 | 1187.532 | 148.0497
1183.496 | 129.0929 | 1188.496 | 151.2004
1184.461 | 137.6234 | 1189.461 | 149.319
1185.425 | 145.9834 | 1190.425 | 144.8121
1186.389 | 152.3778 | 1191.389 | 138.9495
1187.353 | 156.5491 | 1192.353 | 132.2973
1188.318 | 158.6096 | 1193.318 | 126.2879
1189.282 | 158.5795 | 1194.282 | 121.7823
1190.246 | 157.0391 | 1195.246 | 119.3707
1191.21 | 153.8798 | 1196.21 | 119.4175
1192.175 | 149.6185 | 1197.175 | 120.7085
1193.139 | 144.7382 | 1198.139 | 122.0502
1194.103 | 139.395 | 1199.103 | 123.0162
1195.067 | 134.5744 | 1200.067 | 123.6779
1196.031 | 131.2716 | 1201.031 | 124.5028
1196.996 | 129.5052 | 1201.996 | 125.7433
1197.96 | 128.7202 | 1202.96 | 126.4465
1198.924 | 128.9194 | 1203.924 | 125.6244
1199.888 | 130.1488 | 1204.888 | 125.8582
1200.853 | 133.0059 | 1205.853 | 128.1835
1201.817 | 136.1513 | 1206.817 | 130.7986
1202.781 | 139.0913 | 1207.781 | 132.3501
1203.745 | 141.4855 | 1208.745 | 132.868
1204.71 | 143.0283 | 1209.71 | 132.7772
1205.674 | 143.6514 | 1210.674 | 132.4985
1206.638 | 143.6561 | 1211.638 | 133.2004
1207.602 | 143.1652 | 1212.602 | 136.1579
1208.567 | 142.1157 | 1213.567 | 140.5048
1209.531 | 140.8818 | 1214.531 | 144.5781
1210.495 | 139.5522 | 1215.495 | 148.9434
1211.459 | 139.3447 | 1216.459 | 154.5764
1212.423 | 140.6271 | 1217.423 | 164.1199
1213.388 | 143.7763 | 1218.388 | 174.9401
1214.352 | 149.6397 | 1219.352 | 180.9067
1215.316 | 158.2147 | 1220.316 | 180.4426
1216.28 | 166.3225 | 1221.28 | 175.3855
1217.245 | 174.9054 | 1222.245 | 166.3215
1218.209 | 181.9908 | 1223.209 | 156.0442
1219.173 | 188.1584 | 1224.173 | 143.862
1220.137 | 191.5654 | 1225.137 | 131.5392
1221.102 | 189.556 | 1226.102 | 119.5901
1222.066 | 181.6957 | 1227.066 | 107.9844
1223.03 | 169.7106 | 1228.03 | 97.88815
1223.994 | 155.2826 | 1228.994 | 91.38382
1224.958 | 139.6233 | 1229.958 | 89.47933
1225.923 | 126.0006 | 1230.923 | 91.4759
1226.887 | 114.1828 | 1231.887 | 97.45102
1227.851 | 104.7929 | 1232.851 | 105.4926
1228.815 | 96.53641 | 1233.815 | 115.8807
1229.78 | 91.67535 | 1234.78 | 126.6624
1230.744 | 92.98711 | 1235.744 | 136.9756
1231.708 | 99.17001 | 1236.708 | 146.7711
1232.672 | 105.9188 | 1237.672 | 155.9184
1233.637 | 112.0041 | 1238.637 | 164.433
1234.601 | 118.8651 | 1239.601 | 170.522
1235.565 | 128.8713 | 1240.565 | 173.8316
1236.529 | 139.8472 | 1241.529 | 175.475
1237.494 | 150.36 | 1242.494 | 175.3871
1238.458 | 159.8143 | 1243.458 | 172.9374
1239.422 | 168.1407 | 1244.422 | 167.3154
1240.386 | 175.3421 | 1245.386 | 158.4645
1241.35 | 180.2529 | 1246.35 | 147.48
1242.315 | 180.0558 | 1247.315 | 135.543
1243.279 | 173.8468 | 1248.279 | 121.4972
1244.243 | 166.3845 | 1249.243 | 110.4318
1245.207 | 157.0374 | 1250.207 | 104.0607
1246.172 | 146.8661 | 1251.172 | 96.98643
1247.136 | 135.9099 | 1252.136 | 88.03438
1248.1 | 124.6977 | 1253.1 | 79.17994
1249.064 | 112.8516 | 1254.064 | 71.87184
1250.029 | 100.9822 | 1255.029 | 66.38883
1250.993 | 91.37782 | 1255.993 | 62.62912
1251.957 | 85.70592 | 1256.957 | 60.58322
1252.921 | 82.0414 | 1257.921 | 59.79539
1253.885 | 77.03198 | 1258.885 | 60.11284
1254.85 | 71.45806 | 1259.85 | 61.38642
1255.814 | 67.61778 | 1260.814 | 62.5462
1256.778 | 65.99325 | 1261.778 | 63.22679
1257.742 | 65.3686 | 1262.742 | 64.44071
1258.707 | 64.85655 | 1263.707 | 67.31964
1259.671 | 64.49216 | 1264.671 | 70.89652
1260.635 | 64.68227 | 1265.635 | 72.46321
1261.599 | 65.63075 | 1266.599 | 71.74873
1262.564 | 66.74219 | 1267.564 | 71.05705
1263.528 | 68.05406 | 1268.528 | 71.69375
1264.492 | 69.12001 | 1269.492 | 71.08857
1265.456 | 70.12074 | 1270.456 | 67.94171
1266.421 | 70.83461 | 1271.421 | 63.86079
1267.385 | 70.82169 | 1272.385 | 60.50038
1268.349 | 69.98288 | 1273.349 | 58.45203
1269.313 | 68.596 | 1274.313 | 57.55261
1270.277 | 66.86182 | 1275.277 | 57.39944
1271.242 | 64.65397 | 1276.242 | 57.11155
1272.206 | 62.28364 | 1277.206 | 55.7638
1273.17 | 59.88438 | 1278.17 | 54.00415
1274.134 | 57.70852 | 1279.134 | 52.17612
1275.099 | 55.96311 | 1280.099 | 50.42203
1276.063 | 54.85992 | 1281.063 | 50.90058
1277.027 | 54.32018 | 1282.027 | 54.41057
1277.991 | 54.03366 | 1282.991 | 59.24477
1278.956 | 53.72084 | 1283.956 | 62.0263
1279.92 | 53.33691 | 1284.92 | 61.38699
1280.884 | 53.14516 | 1285.884 | 64.03635
1281.848 | 53.04658 | 1286.848 | 72.6168
1282.813 | 53.65565 | 1287.813 | 90.37739
1283.777 | 55.0147 | 1288.777 | 124.8818
1284.741 | 57.75879 | 1289.741 | 172.4265
1285.705 | 62.46265 | 1290.705 | 223.0443
1286.67 | 68.9799 | 1291.67 | 274.4026
1287.634 | 81.4108 | 1292.634 | 312.7525
1288.598 | 107.226 | 1293.598 | 311.6512
1289.562 | 147.1207 | 1294.562 | 266.0929
1290.526 | 186.3932 | 1295.526 | 222.0326
1291.491 | 240.2493 | 1296.491 | 179.0111
1292.455 | 269.833 | 1297.455 | 145.0834
1293.419 | 260.6077 | 1298.419 | 121.7606
1294.383 | 234.5167 | 1299.383 | 106.1551
1295.348 | 198.9762 | 1300.348 | 98.74118
1296.312 | 161.0076 | 1301.312 | 96.25578
1297.276 | 129.3433 | 1302.276 | 93.67039
1298.24 | 108.139 | 1303.24 | 88.89377
1299.205 | 95.16776 | 1304.205 | 83.75689
1300.169 | 88.05917 | 1305.169 | 80.26455
1301.133 | 86.44737 | 1306.133 | 78.72318
1302.097 | 84.46191 | 1307.097 | 79.0556
1303.062 | 81.54747 | 1308.062 | 80.7079
1304.026 | 79.19423 | 1309.026 | 81.73795
1304.99 | 78.41 | 1309.99 | 81.69939
1305.954 | 77.95462 | 1310.954 | 80.46683
1306.918 | 76.54598 | 1311.918 | 78.34398
1307.883 | 74.53641 | 1312.883 | 76.39374
1308.847 | 73.04269 | 1313.847 | 75.65989
1309.811 | 72.24718 | 1314.811 | 75.57061
1310.775 | 71.43682 | 1315.775 | 75.34482
1311.74 | 69.86942 | 1316.74 | 75.12783
1312.704 | 68.54288 | 1317.704 | 75.39309
1313.668 | 68.58646 | 1318.668 | 76.4301
1314.632 | 69.64863 | 1319.632 | 77.60745
1315.597 | 70.38178 | 1320.597 | 77.59673
1316.561 | 69.97089 | 1321.561 | 75.44513
1317.525 | 68.87045 | 1322.525 | 71.92746
1318.489 | 68.15609 | 1323.489 | 69.37517
1319.453 | 68.18815 | 1324.453 | 69.07692
1320.418 | 67.99824 | 1325.418 | 68.2653
1321.382 | 67.01022 | 1326.382 | 65.57166
1322.346 | 66.5621 | 1327.346 | 64.16216
1323.31 | 67.00689 | 1328.31 | 63.75803
1324.275 | 67.56893 | 1329.275 | 64.05276
1325.239 | 68.07188 | 1330.239 | 65.64601
1326.203 | 68.12093 | 1331.203 | 67.72466
1327.167 | 66.59481 | 1332.167 | 68.24536
1328.132 | 63.01082 | 1333.132 | 66.21018
1329.096 | 59.40264 | 1334.096 | 63.11975
1330.06 | 58.81028 | 1335.06 | 61.5311
1331.024 | 60.96096 | 1336.024 | 62.12026
1331.989 | 61.77637 | 1336.989 | 62.10236
1332.953 | 60.92885 | 1337.953 | 60.43854
1333.917 | 59.70274 | 1338.917 | 59.58305
1334.881 | 57.97439 | 1339.881 | 60.79587
1335.845 | 56.20869 | 1340.845 | 61.71432
1336.81 | 55.21653 | 1341.81 | 59.98303
1337.774 | 55.01039 | 1342.774 | 56.6129
1338.738 | 54.85273 | 1343.738 | 54.77802
1339.702 | 54.58699 | 1344.702 | 55.3689
1340.667 | 53.84364 | 1345.667 | 55.27968
1341.631 | 52.09465 | 1346.631 | 52.45552
1342.595 | 50.22111 | 1347.595 | 49.07182
1343.559 | 48.74813 | 1348.559 | 45.59827
1344.524 | 47.72239 | 1349.524 | 42.80727
1345.488 | 47.17057 | 1350.488 | 42.68538
1346.452 | 47.04899 | 1351.452 | 45.93599
1347.416 | 46.85843 | 1352.416 | 50.23765
1348.38 | 45.84283 | 1353.38 | 52.51
1349.345 | 43.97078 | 1354.345 | 52.70533
1350.309 | 42.51956 | 1355.309 | 52.07654
1351.273 | 41.70258 | 1356.273 | 51.08537
1352.237 | 41.71986 | 1357.237 | 51.43951
1353.202 | 42.89537 | 1358.202 | 52.28485
1354.166 | 44.00665 | 1359.166 | 53.27006
1355.13 | 44.15639 | 1360.13 | 54.48973
1356.094 | 43.81695 | 1361.094 | 55.9427
1357.059 | 43.96647 | 1362.059 | 57.76999
1358.023 | 44.97287 | 1363.023 | 60.19462
1358.987 | 46.3731 | 1363.987 | 62.99682
1359.951 | 47.58046 | 1364.951 | 65.36637
1360.916 | 48.37004 | 1365.916 | 66.3684
1361.88 | 48.62801 | 1366.88 | 66.14703
1362.844 | 48.54853 | 1367.844 | 66.1426
1363.808 | 49.0956 | 1368.808 | 65.67453
1364.772 | 50.80653 | 1369.772 | 64.00162
1365.737 | 53.00225 | 1370.737 | 63.68187
1366.701 | 55.17906 | 1371.701 | 66.04589
1367.665 | 57.28876 | 1372.665 | 70.0599
1368.629 | 59.44732 | 1373.629 | 73.79635
1369.594 | 61.52409 | 1374.594 | 76.24776
1370.558 | 62.83203 | 1375.558 | 78.30559
1371.522 | 62.74013 | 1376.522 | 81.58699
1372.486 | 62.62668 | 1377.486 | 85.21478
1373.451 | 63.86635 | 1378.451 | 88.77998
1374.415 | 66.273 | 1379.415 | 92.46935
1375.379 | 69.50201 | 1380.379 | 95.59472
1376.343 | 73.14371 | 1381.343 | 96.83432
1377.307 | 76.25241 | 1382.307 | 95.44636
1378.272 | 78.50955 | 1383.272 | 92.52082
1379.236 | 80.38341 | 1384.236 | 89.57009
1380.2 | 82.19968 | 1385.2 | 85.90816
1381.164 | 83.89516 | 1386.164 | 79.90967
1382.129 | 84.88219 | 1387.129 | 77.0405
1383.093 | 84.19919 | 1388.093 | 78.14743
1384.057 | 82.21718 | 1389.057 | 76.57371
1385.021 | 79.79044 | 1390.021 | 73.1655
1385.986 | 76.9978 | 1390.986 | 69.48071
1386.95 | 73.42484 | 1391.95 | 64.98505
1387.914 | 69.05908 | 1392.914 | 59.99071
1388.878 | 64.12606 | 1393.878 | 56.25003
1389.843 | 58.75874 | 1394.843 | 54.66488
1390.807 | 53.23405 | 1395.807 | 53.31188
1391.771 | 48.06038 | 1396.771 | 48.77504
1392.735 | 43.11209 | 1397.735 | 40.38738
1393.699 | 39.21059 | 1398.699 | 36.23645
1394.664 | 37.21352 | 1399.664 | 41.0071
1395.628 | 35.32967 | 1400.628 | 44.53898
1396.592 | 33.16588 | 1401.592 | 44.65809
1397.556 | 31.45288 | 1402.556 | 45.12553
1398.521 | 30.59136 | 1403.521 | 47.92348
1399.485 | 30.26335 | 1404.485 | 51.76873
1400.449 | 29.9601 | 1405.449 | 53.84861
1401.413 | 29.53019 | 1406.413 | 53.38247
1402.378 | 29.14331 | 1407.378 | 54.52192
1403.342 | 28.88789 | 1408.342 | 61.75413
1404.306 | 29.07595 | 1409.306 | 72.9657
1405.27 | 30.35422 | 1410.27 | 83.6783
1406.234 | 32.81624 | 1411.234 | 94.74675
1407.199 | 35.94819 | 1412.199 | 106.2815
1408.163 | 38.77273 | 1413.163 | 118.7143
1409.127 | 43.21202 | 1414.127 | 126.4601
1410.091 | 52.2959 | 1415.091 | 124.7929
1411.056 | 64.27504 | 1416.056 | 117.4366
1412.02 | 74.86005 | 1417.02 | 111.1752
1412.984 | 83.82389 | 1417.984 | 105.95
1413.948 | 89.23877 | 1418.948 | 101.2526
1414.913 | 89.67421 | 1419.913 | 96.32114
1415.877 | 87.00223 | 1420.877 | 92.08035
1416.841 | 81.5134 | 1421.841 | 89.24022
1417.805 | 75.22206 | 1422.805 | 88.83864
1418.77 | 70.13075 | 1423.77 | 91.52564
1419.734 | 66.49899 | 1424.734 | 96.57536
1420.698 | 63.93083 | 1425.698 | 102.6485
1421.662 | 62.27265 | 1426.662 | 109.5036
1422.626 | 62.17955 | 1427.626 | 118.0772
1423.591 | 64.89076 | 1428.591 | 128.3403
1424.555 | 70.56679 | 1429.555 | 139.1317
1425.519 | 76.38541 | 1430.519 | 155.0914
1426.483 | 81.1872 | 1431.483 | 177.3384
1427.448 | 88.06918 | 1432.448 | 203.1788
1428.412 | 97.33594 | 1433.412 | 235.0837
1429.376 | 109.1939 | 1434.376 | 268.5712
1430.34 | 122.8776 | 1435.34 | 305.3835
1431.305 | 139.5313 | 1436.305 | 339.8317
1432.269 | 161.592 | 1437.269 | 362.7631
1433.233 | 189.3051 | 1438.233 | 371.2843
1434.197 | 220.453 | 1439.197 | 368.6952
1435.161 | 253.6502 | 1440.161 | 357.8442
1436.126 | 285.8802 | 1441.126 | 340.7801
1437.09 | 305.9163 | 1442.09 | 325.915
1438.054 | 310.9528 | 1443.054 | 313.1549
1439.018 | 309.6646 | 1444.018 | 302.3336
1439.983 | 298.4933 | 1444.983 | 294.1352
1440.947 | 287.5345 | 1445.947 | 290.9538
1441.911 | 278.6543 | 1446.911 | 293.765
1442.875 | 271.9714 | 1447.875 | 298.6916
1443.84 | 268.2726 | 1448.84 | 303.475
1444.804 | 267.3079 | 1449.804 | 307.3862
1445.768 | 268.0259 | 1450.768 | 308.9134
1446.732 | 270.1599 | 1451.732 | 307.5514
1447.697 | 272.5176 | 1452.697 | 304.9883
1448.661 | 273.556 | 1453.661 | 302.2377
1449.625 | 273.2475 | 1454.625 | 299.0364
1450.589 | 272.3585 | 1455.589 | 296.0948
1451.553 | 271.1633 | 1456.553 | 294.0837
1452.518 | 269.1434 | 1457.518 | 292.51
1453.482 | 264.9455 | 1458.482 | 290.5275
1454.446 | 260.2118 | 1459.446 | 286.9039
1455.41 | 256.6693 | 1460.41 | 282.6266
1456.375 | 254.0484 | 1461.375 | 276.7753
1457.339 | 251.8296 | 1462.339 | 265.6459
1458.303 | 250.1864 | 1463.303 | 249.0401
1459.267 | 247.5195 | 1464.267 | 231.3884
1460.232 | 243.8116 | 1465.232 | 213.221
1461.196 | 237.6327 | 1466.196 | 197.2051
1462.16 | 226.2601 | 1467.16 | 185.0074
1463.124 | 211.7554 | 1468.124 | 175.5018
1464.089 | 197.0176 | 1469.089 | 167.6359
1465.053 | 182.2359 | 1470.053 | 160.0181
1466.017 | 167.7552 | 1471.017 | 151.0553
1466.981 | 153.9469 | 1471.981 | 140.4641
1467.945 | 141.5844 | 1472.945 | 130.5594
1468.91 | 131.9201 | 1473.91 | 125.0949
1469.874 | 125.0406 | 1474.874 | 124.3405
1470.838 | 119.069 | 1475.838 | 121.7324
1471.802 | 113.7256 | 1476.802 | 113.9299
1472.767 | 108.3924 | 1477.767 | 106.4831
1473.731 | 103.2463 | 1478.731 | 103.9528
1474.695 | 98.02783 | 1479.695 | 101.2169
1475.659 | 92.5275 | 1480.659 | 94.45185
1476.624 | 87.06337 | 1481.624 | 86.36582
1477.588 | 82.05284 | 1482.588 | 81.12902
1478.552 | 77.4149 | 1483.552 | 79.17935
1479.516 | 72.51017 | 1484.516 | 77.66529
1480.48 | 66.88848 | 1485.48 | 74.55299
1481.445 | 61.01416 | 1486.445 | 70.90265
1482.409 | 55.97309 | 1487.409 | 68.9396
1483.373 | 51.6107 | 1488.373 | 68.99285
1484.337 | 48.5654 | 1489.337 | 68.79221
1485.302 | 47.7889 | 1490.302 | 67.55327
1486.266 | 46.68739 | 1491.266 | 65.35821
1487.23 | 45.08979 | 1492.23 | 62.9942
1488.194 | 43.24292 | 1493.194 | 60.92983
1489.159 | 40.869 | 1494.159 | 59.04094
1490.123 | 38.3629 | 1495.123 | 57.04277
1491.087 | 36.61374 | 1496.087 | 54.21474
1492.051 | 35.79785 | 1497.051 | 50.74202
1493.016 | 34.8852 | 1498.016 | 48.72603
1493.98 | 32.83116 | 1498.98 | 50.24272
1494.944 | 29.98145 | 1499.944 | 53.64013
1495.908 | 27.6964 | 1500.908 | 53.94092
1496.872 | 26.26167 | 1501.872 | 50.46068
1497.837 | 24.9825 | 1502.837 | 48.97485
1498.801 | 23.88246 | 1503.801 | 51.28004
1499.765 | 23.02981 | 1504.765 | 53.49912
1500.729 | 22.06931 | 1505.729 | 52.29793
1501.694 | 20.9659 | 1506.694 | 49.37041
1502.658 | 20.14887 | 1507.658 | 47.37597
1503.622 | 19.44615 | 1508.622 | 46.41626
1504.586 | 18.00035 | 1509.586 | 45.84197
1505.551 | 15.81985 | 1510.551 | 46.1202
1506.515 | 14.70603 | 1511.515 | 47.1858
1507.479 | 16.26538 | 1512.479 | 47.62057
1508.443 | 19.33143 | 1513.443 | 47.11587
1509.407 | 20.89366 | 1514.407 | 46.93647
1510.372 | 20.54498 | 1515.372 | 46.21007
1511.336 | 19.80648 | 1516.336 | 44.75105
1512.3 | 18.76912 | 1517.3 | 43.77973
1513.264 | 17.93471 | 1518.264 | 43.34497
1514.229 | 17.57425 | 1519.229 | 43.72451
1515.193 | 17.33648 | 1520.193 | 43.93249
1516.157 | 16.93205 | 1521.157 | 42.37985
1517.121 | 16.29511 | 1522.121 | 39.635
1518.086 | 15.12956 | 1523.086 | 38.11651
1519.05 | 13.32061 | 1524.05 | 38.71237
1520.014 | 12.07517 | 1525.014 | 39.99477
1520.978 | 12.57823 | 1525.978 | 40.56057
1521.943 | 13.90698 | 1526.943 | 40.36108
1522.907 | 14.26085 | 1527.907 | 40.28691
1523.871 | 13.80987 | 1528.871 | 40.43885
1524.835 | 13.20079 | 1529.835 | 40.02043
1525.799 | 12.4432 | 1530.799 | 39.15269
1526.764 | 11.88949 | 1531.764 | 37.74138
1527.728 | 11.87269 | 1532.728 | 34.55327
1528.692 | 11.99764 | 1533.692 | 31.21941
1529.656 | 11.76196 | 1534.656 | 30.69773
1530.621 | 11.30282 | 1535.621 | 33.06091
1531.585 | 10.97881 | 1536.585 | 36.07339
1532.549 | 10.7465 | 1537.549 | 38.8586
1533.513 | 10.71281 | 1538.513 | 40.36206
1534.478 | 10.82625 | 1539.478 | 38.41893
1535.442 | 10.86789 | 1540.442 | 34.19741
1536.406 | 11.46845 | 1541.406 | 32.56504
1537.37 | 12.68273 | 1542.37 | 34.52239
1538.334 | 13.16431 | 1543.334 | 37.1996
1539.299 | 12.26365 | 1544.299 | 38.87314
1540.263 | 11.23771 | 1545.263 | 39.65363
1541.227 | 11.09869 | 1546.227 | 39.09338
1542.191 | 11.35246 | 1547.191 | 38.53624
1543.156 | 10.8689 | 1548.156 | 40.85974
1544.12 | 9.8702 | 1549.12 | 45.57728
1545.084 | 10.4168 | 1550.084 | 47.94684
1546.048 | 13.29853 | 1551.048 | 46.27053
1547.013 | 15.23467 | 1552.013 | 42.76038
1547.977 | 14.35951 | 1552.977 | 39.29761
1548.941 | 12.74349 | 1553.941 | 37.52196
1549.905 | 11.59855 | 1554.905 | 36.77855
1550.87 | 10.9381 | 1555.87 | 36.85649
1551.834 | 11.07313 | 1556.834 | 38.85092
1552.798 | 11.85398 | 1557.798 | 41.99003
1553.762 | 12.65462 | 1558.762 | 42.81413
1554.726 | 13.64627 | 1559.726 | 40.21387
1555.691 | 14.73375 | 1560.691 | 37.84203
1556.655 | 14.97219 | 1561.655 | 39.14485
1557.619 | 14.25697 | 1562.619 | 42.58556
1558.583 | 13.97591 | 1563.583 | 44.61594
1559.548 | 14.39369 | 1564.548 | 44.37918
1560.512 | 14.40861 | 1565.512 | 43.29448
1561.476 | 13.48568 | 1566.476 | 43.18028
1562.44 | 13.11759 | 1567.44 | 45.19856
1563.405 | 14.15137 | 1568.405 | 48.73273
1564.369 | 15.78947 | 1569.369 | 52.48337
1565.333 | 17.0077 | 1570.333 | 55.68717
1566.297 | 17.71151 | 1571.297 | 57.95691
1567.261 | 18.61211 | 1572.261 | 59.07019
1568.226 | 20.09671 | 1573.226 | 58.71581
1569.19 | 21.80811 | 1574.19 | 57.34159
1570.154 | 23.62807 | 1575.154 | 56.59509
1571.118 | 25.81521 | 1576.118 | 57.85349
1572.083 | 27.81858 | 1577.083 | 60.37009
1573.047 | 29.17223 | 1578.047 | 62.51092
1574.011 | 30.76907 | 1579.011 | 65.74362
1574.975 | 32.90872 | 1579.975 | 70.75953
1575.94 | 34.91447 | 1580.94 | 75.12874
1576.904 | 36.96856 | 1581.904 | 78.58644
1577.868 | 38.83488 | 1582.868 | 82.29281
1578.832 | 39.41167 | 1583.832 | 87.294
1579.797 | 39.33228 | 1584.797 | 92.65153
1580.761 | 40.87595 | 1585.761 | 96.45755
1581.725 | 45.00909 | 1586.725 | 98.05856
1582.689 | 50.52168 | 1587.689 | 97.64275
1583.653 | 56.7443 | 1588.653 | 95.42955
1584.618 | 63.38438 | 1589.618 | 93.07649
1585.582 | 68.30905 | 1590.582 | 93.29233
1586.546 | 71.10648 | 1591.546 | 94.93972
1587.51 | 72.4876 | 1592.51 | 96.10548
1588.475 | 72.09302 | 1593.475 | 95.08154
1589.439 | 70.47027 | 1594.439 | 93.84699
1590.403 | 67.60983 | 1595.403 | 94.727
1591.367 | 65.20532 | 1596.367 | 99.54455
1592.332 | 63.50534 | 1597.332 | 108.7952
1593.296 | 63.30021 | 1598.296 | 122.3625
1594.26 | 65.5284 | 1599.26 | 139.8506
1595.224 | 70.20255 | 1600.224 | 159.5658
1596.188 | 77.11304 | 1601.188 | 179.1079
1597.153 | 86.58588 | 1602.153 | 198.2851
1598.117 | 98.49409 | 1603.117 | 218.631
1599.081 | 111.9501 | 1604.081 | 241.1698
1600.045 | 127.0352 | 1605.045 | 265.973
1601.01 | 144.7358 | 1606.01 | 291.1469
1601.974 | 165.3958 | 1606.974 | 315.3919
1602.938 | 186.0943 | 1607.938 | 336.8194
1603.902 | 205.8549 | 1608.902 | 360.8536
1604.867 | 226.8341 | 1609.867 | 379.6007
1605.831 | 250.3486 | 1610.831 | 391.2957
1606.795 | 275.7486 | 1611.795 | 394.5963
1607.759 | 304.5286 | 1612.759 | 386.0487
1608.724 | 333.9216 | 1613.724 | 364.931
1609.688 | 356.565 | 1614.688 | 332.3221
1610.652 | 369.0675 | 1615.652 | 289.059
1611.616 | 371.1776 | 1616.616 | 243.2315
1612.58 | 362.6741 | 1617.58 | 203.1085
1613.545 | 343.7077 | 1618.545 | 169.2418
1614.509 | 311.9622 | 1619.509 | 142.3535
1615.473 | 264.4894 | 1620.473 | 122.1791
1616.437 | 219.0126 | 1621.437 | 104.6853
1617.402 | 176.474 | 1622.402 | 89.66519
1618.366 | 140.3314 | 1623.366 | 78.35622
1619.33 | 112.1365 | 1624.33 | 72.55871
1620.294 | 90.23581 | 1625.294 | 69.17665
1621.259 | 74.83057 | 1626.259 | 66.39145
1622.223 | 64.3859 | 1627.223 | 64.24115
1623.187 | 56.08938 | 1628.187 | 62.57968
1624.151 | 48.95006 | 1629.151 | 60.77006
1625.115 | 43.55103 | 1630.115 | 58.8065
1626.08 | 40.97198 | 1631.08 | 57.612
1627.044 | 39.75352 | 1632.044 | 57.45972
1628.008 | 36.52208 | 1633.008 | 57.74434
1628.972 | 31.38137 | 1633.972 | 58.04497
1629.937 | 27.78022 | 1634.937 | 57.38195
1630.901 | 26.0877 | 1635.901 | 55.41481
1631.865 | 25.45329 | 1636.865 | 53.82671
1632.829 | 26.47179 | 1637.829 | 53.36368
1633.794 | 27.55865 | 1638.794 | 53.89795
1634.758 | 27.50865 | 1639.758 | 54.75163
1635.722 | 26.75089 | 1640.722 | 55.14931
1636.686 | 26.11144 | 1641.686 | 55.10095
1637.651 | 25.55835 | 1642.651 | 54.80718
1638.615 | 24.22119 | 1643.615 | 54.27438
1639.579 | 21.66656 | 1644.579 | 53.61497
1640.543 | 19.33889 | 1645.543 | 52.65852
1641.507 | 18.9215 | 1646.507 | 51.36631
1642.472 | 19.80303 | 1647.472 | 50.01938
1643.436 | 20.26622 | 1648.436 | 47.78852
1644.4 | 20.11513 | 1649.4 | 43.833
1645.364 | 19.19065 | 1650.364 | 41.45004
1646.329 | 17.29256 | 1651.329 | 42.70434
1647.293 | 15.80176 | 1652.293 | 43.49119
1648.257 | 15.76196 | 1653.257 | 41.44481
1649.221 | 16.42418 | 1654.221 | 40.50715
1650.186 | 16.97 | 1655.186 | 43.07212
1651.15 | 17.13645 | 1656.15 | 46.7927
1652.114 | 16.71495 | 1657.114 | 48.88565
1653.078 | 15.69078 | 1658.078 | 48.88369
1654.042 | 14.43764 | 1659.042 | 47.69654
1655.007 | 13.12961 | 1660.007 | 46.39241
1655.971 | 12.29579 | 1660.971 | 45.69345
1656.935 | 12.60585 | 1661.935 | 45.27192
1657.899 | 13.45372 | 1662.899 | 44.629
1658.864 | 13.43354 | 1663.864 | 44.07611
1659.828 | 12.51305 | 1664.828 | 43.69249
1660.792 | 11.73256 | 1665.792 | 42.90334
1661.756 | 11.59654 | 1666.756 | 42.33868
1662.721 | 11.92839 | 1667.721 | 43.24889
1663.685 | 12.38531 | 1668.685 | 45.14693
1664.649 | 12.7376 | 1669.649 | 46.90331
1665.613 | 12.82229 | 1670.613 | 47.87593
1666.578 | 12.51066 | 1671.578 | 47.25507
1667.542 | 12.03684 | 1672.542 | 45.43367
1668.506 | 11.77903 | 1673.506 | 44.07579
1669.47 | 11.67613 | 1674.47 | 43.01885
1670.434 | 11.73104 | 1675.434 | 41.42619
1671.399 | 11.88786 | 1676.399 | 40.77592
1672.363 | 11.89781 | 1677.363 | 41.75426
1673.327 | 11.58984 | 1678.327 | 43.02228
1674.291 | 10.85327 | 1679.291 | 43.74444
1675.256 | 9.82403 | 1680.256 | 44.0699
1676.22 | 9.27786 | 1681.22 | 43.81061
1677.184 | 9.6881 | 1682.184 | 43.32634
1678.148 | 10.39559 | 1683.148 | 43.08632
1679.113 | 10.68362 | 1684.113 | 42.88684
1680.077 | 10.70527 | 1685.077 | 42.59813
1681.041 | 11.03673 | 1686.041 | 42.37021
1682.005 | 11.70478 | 1687.005 | 42.49651
1682.969 | 11.94336 | 1687.969 | 43.21508
1683.934 | 11.13542 | 1688.934 | 44.02024
1684.898 | 10.49753 | 1689.898 | 44.04212
1685.862 | 10.66149 | 1690.862 | 42.7594
1686.826 | 11.17616 | 1691.826 | 41.82794
1687.791 | 12.06516 | 1692.791 | 43.68562
1688.755 | 12.92405 | 1693.755 | 46.81345
1689.719 | 12.74959 | 1694.719 | 47.34886
1690.683 | 11.44151 | 1695.683 | 44.49127
1691.648 | 9.9021 | 1696.648 | 40.86039
1692.612 | 8.77477 | 1697.612 | 38.72054
1693.576 | 8.53928 | 1698.576 | 38.78181
1694.54 | 9.58914 | 1699.54 | 40.57103
1695.505 | 11.24213 | 1700.505 | 42.81837
1696.469 | 11.6719 | 1701.469 | 44.22691
1697.433 | 10.41507 | 1702.433 | 44.2243
1698.397 | 9.18699 | 1703.397 | 42.3279
1699.361 | 8.54883 | 1704.361 | 39.37261
1700.326 | 8.08065 | 1705.326 | 38.00998
1701.29 | 7.49981 | 1706.29 | 38.22468
1702.254 | 6.83819 | 1707.254 | 38.75976
1703.218 | 6.03803 | 1708.218 | 39.47668
1704.183 | 5.30507 | 1709.183 | 39.92093
1705.147 | 5.11409 | 1710.147 | 39.55217
1706.111 | 5.46436 | 1711.111 | 39.05139
1707.075 | 5.67988 | 1712.075 | 39.55135
1708.04 | 5.33385 | 1713.04 | 41.07115
1709.004 | 4.9611 | 1714.004 | 42.59324
1709.968 | 5.26237 | 1714.968 | 42.97392
1710.932 | 5.84977 | 1715.932 | 41.60966
1711.896 | 5.83325 | 1716.896 | 39.85198
1712.861 | 5.46178 | 1717.861 | 39.67618
1713.825 | 5.29207 | 1718.825 | 39.88841
1714.789 | 5.77989 | 1719.789 | 40.83947
1715.753 | 5.92307 | 1720.753 | 42.4743
1716.718 | 4.35493 | 1721.718 | 42.29309
1717.682 | 2.68839 | 1722.682 | 40.57038
1718.646 | 2.2666 | 1723.646 | 38.70012
1719.61 | 2.58792 | 1724.61 | 37.19878
1720.575 | 2.95532 | 1725.575 | 36.30377
1721.539 | 3.32802 | 1726.539 | 36.4031
1722.503 | 3.95196 | 1727.503 | 37.46543
1723.467 | 4.76619 | 1728.467 | 38.72234
1724.432 | 5.13376 | 1729.432 | 39.37849
1725.396 | 4.4053 | 1730.396 | 39.73941
1726.36 | 3.25141 | 1731.36 | 40.20586
1727.324 | 3.42006 | 1732.324 | 39.54824
1728.288 | 4.8957 | 1733.288 | 37.43781
1729.253 | 5.65462 | 1734.253 | 37.20467
1730.217 | 5.30116 | 1735.217 | 39.5824
1731.181 | 4.60905 | 1736.181 | 40.50699
1732.145 | 3.6412 | 1737.145 | 37.68828
1733.11 | 2.82379 | 1738.11 | 34.83968
1734.074 | 2.59977 | 1739.074 | 35.5071
1735.038 | 2.67188 | 1740.038 | 37.4682
1736.002 | 2.7611 | 1741.002 | 37.76474
1736.967 | 2.9209 | 1741.967 | 37.13572
1737.931 | 2.93606 | 1742.931 | 37.54336
1738.895 | 2.37229 | 1743.895 | 38.23006
1739.859 | 1.80724 | 1744.859 | 38.27581
1740.823 | 2.01204 | 1745.823 | 38.33496
1741.788 | 2.72721 | 1746.788 | 39.07574
1742.752 | 3.58488 | 1747.752 | 40.92002
1743.716 | 4.43522 | 1748.716 | 43.19302
1744.68 | 4.96964 | 1749.68 | 43.9374
1745.645 | 5.10579 | 1750.645 | 42.86331
1746.609 | 4.47532 | 1751.609 | 41.7487
1747.573 | 2.63894 | 1752.573 | 41.02443
1748.537 | 1.06247 | 1753.537 | 39.29565
1749.502 | 1.60913 | 1754.502 | 36.3902
1750.466 | 3.50678 | 1755.466 | 34.1948
1751.43 | 4.29951 | 1756.43 | 33.55613
1752.394 | 3.7854 | 1757.394 | 33.58014
1753.359 | 3.37196 | 1758.359 | 34.57108
1754.323 | 2.64613 | 1759.323 | 35.0163
1755.287 | 1.86502 | 1760.287 | 34.27796
1756.251 | 1.72551 | 1761.251 | 34.4536
1757.215 | 1.96012 | 1762.215 | 36.36193
1758.18 | 2.30946 | 1763.18 | 40.1892
1759.144 | 2.55016 | 1764.144 | 44.1645
1760.108 | 2.28212 | 1765.108 | 45.97578
1761.072 | 1.60145 | 1766.072 | 45.46439
1762.037 | 1.01335 | 1767.037 | 44.11026
1763.001 | 0.86111 | 1768.001 | 43.08551
1763.965 | 1.46737 | 1768.965 | 42.78244
1764.929 | 2.99335 | 1769.929 | 42.8388
1765.894 | 4.5689 | 1770.894 | 42.10324
1766.858 | 4.76356 | 1771.858 | 40.09476
1767.822 | 3.90237 | 1772.822 | 38.41453
1768.786 | 3.22534 | 1773.786 | 38.60242
1769.75 | 2.42874 | 1774.75 | 40.38673
1770.715 | 2.09616 | 1775.715 | 42.78505
1771.679 | 2.10229 | 1776.679 | 44.0962
1772.643 | 1.72838 | 1777.643 | 42.89256
1773.607 | 1.02054 | 1778.607 | 40.52789
1774.572 | 0.62522 | 1779.572 | 38.7212
1775.536 | 1.17765 | 1780.536 | 37.52833
1776.5 | 2.06304 | 1781.5 | 36.94717
1777.464 | 2.00087 | 1782.464 | 37.57538
1778.429 | 1.02645 | 1783.429 | 39.37571
1779.393 | 0.78586 | 1784.393 | 40.9063
1780.357 | 2.26609 | 1785.357 | 41.12392
1781.321 | 3.9882 | 1786.321 | 41.28323
1782.286 | 4.03782 | 1787.286 | 43.54234
1783.25 | 2.9722 | 1788.25 | 46.77571
1784.214 | 2.38137 | 1789.214 | 47.59067
1785.178 | 2.13827 | 1790.178 | 45.67204
1786.142 | 1.67182 | 1791.142 | 42.49765
1787.107 | 1.09131 | 1792.107 | 39.16217
1788.071 | 0.87771 | 1793.071 | 38.21634
1789.035 | 1.15498 | 1794.035 | 40.72493
1789.999 | 1.59964 | 1794.999 | 43.92383
1790.964 | 1.8756 | 1795.964 | 44.43556
1791.928 | 1.66482 | 1796.928 | 41.92941
1792.892 | 0.90194 | 1797.892 | 39.35692
1793.856 | 0.06432 | 1798.856 | 38.84814
1794.821 | -0.11957 | 1799.821 | 39.67553
1795.785 | 0.40262 | 1800.785 | 40.71154
1796.749 | 0.94379 | 1801.749 | 41.63744
1797.713 | 1.1827 | 1802.713 | 41.21346
1798.677 | 1.03475 | 1803.677 | 40.01944
1799.642 | 0.46224 | 1804.642 | 40.26272
1800.606 | -0.00475 | 1805.606 | 41.6376
1801.57 | 0.35805 | 1806.57 | 42.37414
1802.534 | 1.16729 | 1807.534 | 41.69495
1803.499 | 1.20877 | 1808.499 | 39.24582
1804.463 | 0.23098 | 1809.463 | 35.70627
1805.427 | -0.6253 | 1810.427 | 33.99842
1806.391 | -0.50629 | 1811.391 | 36.13924
1807.356 | 0.05037 | 1812.356 | 40.05882
1808.32 | 0.10514 | 1813.32 | 42.29358
1809.284 | -0.45272 | 1814.284 | 42.2748
1810.248 | -1.24365 | 1815.248 | 40.93407
1811.213 | -2.14073 | 1816.213 | 40.47692
1812.177 | -1.88506 | 1817.177 | 41.47275
1813.141 | 0.03366 | 1818.141 | 41.01543
1814.105 | 1.4604 | 1819.105 | 40.95139
1815.069 | 1.68202 | 1820.069 | 42.9133
1816.034 | 1.38794 | 1821.034 | 44.37118
1816.998 | 1.01538 | 1821.998 | 43.80866
1817.962 | 0.7404 | 1822.962 | 42.64013
1818.926 | 0.55908 | 1823.926 | 42.6228
1819.891 | 0.42782 | 1824.891 | 43.29824
1820.855 | 0.46582 | 1825.855 | 42.77802
1821.819 | 0.81331 | 1826.819 | 40.53362
1822.783 | 1.2695 | 1827.783 | 38.24362
1823.748 | 1.78876 | 1828.748 | 36.98802
1824.712 | 2.06787 | 1829.712 | 36.32762
1825.676 | 1.50627 | 1830.676 | 36.19838
1826.64 | 0.3606 | 1831.64 | 36.39967
1827.604 | -0.66659 | 1832.604 | 35.43799
1828.569 | -1.41322 | 1833.569 | 33.51431
1829.533 | -1.27577 | 1834.533 | 33.62328
1830.497 | -0.0615 | 1835.497 | 36.32844
1831.461 | 0.84633 | 1836.461 | 38.38986
1832.426 | 0.47008 | 1837.426 | 38.03727
1833.39 | -0.48107 | 1838.39 | 36.93377
1834.354 | -1.09462 | 1839.354 | 37.1996
1835.318 | -1.36491 | 1840.318 | 38.62399
1836.283 | -0.63078 | 1841.283 | 39.02689
1837.247 | 1.69984 | 1842.247 | 36.32157
1838.211 | 2.60221 | 1843.211 | 34.44478
1839.175 | 1.4168 | 1844.175 | 37.57783
1840.14 | 0.27382 | 1845.14 | 40.57022
1841.104 | -0.84106 | 1846.104 | 38.79129
1842.068 | -1.41195 | 1847.068 | 36.43546
1843.032 | -0.47955 | 1848.032 | 37.6079
1843.996 | 0.93465 | 1848.996 | 40.09362
1844.961 | 1.30029 | 1849.961 | 40.51139
1845.925 | 0.64456 | 1850.925 | 38.98751
1846.889 | 0.00618 | 1851.889 | 37.56722
1847.853 | -0.10069 | 1852.853 | 37.39108
1848.818 | 0.02512 | 1853.818 | 38.71107
1849.782 | 0.05043 | 1854.782 | 41.99084
1850.746 | 0.04565 | 1855.746 | 45.72319
1851.71 | 0.27398 | 1856.71 | 45.38499
1852.675 | 0.48888 | 1857.675 | 40.65893
1853.639 | -0.59055 | 1858.639 | 38.05916
1854.603 | -3.06434 | 1859.603 | 39.27066
1855.567 | -3.9273 | 1860.567 | 40.41009
1856.531 | -1.97985 | 1861.531 | 40.24802
1857.496 | 0.12663 | 1862.496 | 40.26027
1858.46 | 0.62888 | 1863.46 | 40.02288
1859.424 | 0.29248 | 1864.424 | 39.15596
1860.388 | 0.47656 | 1865.388 | 38.97134
1861.353 | 0.98945 | 1866.353 | 39.86031
1862.317 | 0.61046 | 1867.317 | 41.06183
1863.281 | -0.97781 | 1868.281 | 42.01126
1864.245 | -1.73698 | 1869.245 | 40.84061
1865.21 | -0.37126 | 1870.21 | 35.74498
1866.174 | 0.98267 | 1871.174 | 32.99475
1867.138 | 1.49032 | 1872.138 | 36.33007
1868.102 | 1.65622 | 1873.102 | 41.1035
1869.067 | 1.70524 | 1874.067 | 43.52583
1870.031 | 1.51085 | 1875.031 | 43.81502
1870.995 | 0.80927 | 1875.995 | 42.58426
1871.959 | -0.22182 | 1876.959 | 40.48428
1872.923 | -1.13468 | 1877.923 | 38.8439
1873.888 | -1.61279 | 1878.888 | 38.49425
1874.852 | -1.22491 | 1879.852 | 39.19044
1875.816 | 0.39936 | 1880.816 | 40.72004
1876.78 | 2.28377 | 1881.78 | 42.72231
1877.745 | 2.39214 | 1882.745 | 43.37797
1878.709 | 0.8064 | 1883.709 | 41.89722
1879.673 | -0.12299 | 1884.673 | 41.3654
1880.637 | -0.11355 | 1885.637 | 43.00856
1881.602 | -0.01459 | 1886.602 | 44.04833
1882.566 | 0.10162 | 1887.566 | 43.84149
1883.53 | 0.04009 | 1888.53 | 43.06558
1884.494 | -0.51671 | 1889.494 | 40.6537
1885.458 | -1.32403 | 1890.458 | 37.67357
1886.423 | -2.05173 | 1891.423 | 37.20074
1887.387 | -2.1818 | 1892.387 | 39.27
1888.351 | -1.07734 | 1893.351 | 41.31655
1889.315 | 0.68088 | 1894.315 | 42.23167
1890.28 | 1.04473 | 1895.28 | 42.89256
1891.244 | -0.60607 | 1896.244 | 43.91256
1892.208 | -1.85078 | 1897.208 | 44.35533
1893.172 | -1.39054 | 1898.172 | 45.19023
1894.137 | -0.60034 | 1899.137 | 45.72482
1895.101 | -0.5973 | 1900.101 | 42.90629
1896.065 | -0.9512 | 1901.065 | 38.90027
1897.029 | -0.86662 | 1902.029 | 37.37474
1897.994 | -0.52498 | 1902.994 | 37.72095
1898.958 | -0.50255 | 1903.958 | 37.62849
1899.922 | -0.81228 | 1904.922 | 37.05958
1900.886 | -1.12766 | 1905.886 | 37.69759
1901.85 | -1.31386 | 1906.85 | 40.03431
1902.815 | -1.35881 | 1907.815 | 42.20373
1903.779 | -1.24007 | 1908.779 | 42.23934
1904.743 | -1.13455 | 1909.743 | 40.85941
1905.707 | -1.39106 | 1910.707 | 40.38298
1906.672 | -1.84361 | 1911.672 | 41.41213
1907.636 | -1.58876 | 1912.636 | 43.67108
1908.6 | -0.65761 | 1913.6 | 46.74613
1909.564 | -0.26704 | 1914.564 | 47.16097
1910.529 | -0.77303 | 1915.529 | 43.68921
1911.493 | -0.97366 | 1916.493 | 41.30773
1912.457 | 0.05187 | 1917.457 | 43.23975
1913.421 | 1.124 | 1918.421 | 46.2421
1914.385 | 0.69935 | 1919.385 | 46.30402
1915.35 | -0.73825 | 1920.35 | 43.56243
1916.314 | -1.52648 | 1921.314 | 40.55323
1917.278 | -1.39933 | 1922.278 | 38.7475
1918.242 | -1.20424 | 1923.242 | 39.19093
1919.207 | -1.35978 | 1924.207 | 41.87826
1920.171 | -1.58048 | 1925.171 | 42.7161
1921.135 | -1.63539 | 1926.135 | 40.19867
1922.099 | -1.48736 | 1927.099 | 38.54245
1923.064 | -1.03277 | 1928.064 | 40.21061
1924.028 | -0.5539 | 1929.028 | 42.93683
1924.992 | -0.58531 | 1929.992 | 44.397
1925.956 | -0.85346 | 1930.956 | 44.34064
1926.921 | -0.55238 | 1931.921 | 43.24579
1927.885 | 0.35468 | 1932.885 | 41.94542
1928.849 | 1.14258 | 1933.849 | 41.61701
1929.813 | 1.43924 | 1934.813 | 42.6197
1930.777 | 1.3909 | 1935.777 | 43.79819
1931.742 | 1.02094 | 1936.742 | 43.64902
1932.706 | 0.41176 | 1937.706 | 42.59225
1933.67 | -0.06722 | 1938.67 | 42.9187
1934.634 | -0.36125 | 1939.634 | 44.40452
1935.599 | -0.69249 | 1940.599 | 43.98429
1936.563 | -0.94108 | 1941.563 | 42.17678
1937.527 | -0.65082 | 1942.527 | 41.24483
1938.491 | 0.04359 | 1943.491 | 40.32939
1939.456 | 0.52875 | 1944.456 | 39.73613
1940.42 | 0.77159 | 1945.42 | 41.00923
1941.384 | 0.66414 | 1946.384 | 42.63213
1942.348 | -0.30417 | 1947.348 | 42.02793
1943.313 | -1.70578 | 1948.313 | 39.26461
1944.277 | -1.84321 | 1949.277 | 36.53267
1945.241 | -0.28651 | 1950.241 | 35.10436
1946.205 | 0.54099 | 1951.205 | 34.60996
1947.169 | 0.00982 | 1952.169 | 34.89932
1948.134 | -0.19089 | 1953.134 | 36.39395
1949.098 | -0.46362 | 1954.098 | 37.97616
1950.062 | -0.83181 | 1955.062 | 37.37655
1951.026 | -0.48855 | 1956.026 | 35.47394
1951.991 | -0.17008 | 1956.991 | 33.91639
1952.955 | -0.8721 | 1957.955 | 32.45395
1953.919 | -1.92744 | 1958.919 | 31.64127
1954.883 | -2.45676 | 1959.883 | 32.41457
1955.848 | -2.46435 | 1960.848 | 34.00282
1956.812 | -2.08944 | 1961.812 | 34.83004
1957.776 | -1.27943 | 1962.776 | 34.79425
1958.74 | -0.70958 | 1963.74 | 34.70978
1959.704 | -1.08615 | 1964.704 | 34.83837
1960.669 | -1.49531 | 1965.669 | 35.13622
1961.633 | -0.91821 | 1966.633 | 35.1372
1962.597 | -0.07115 | 1967.597 | 35.31774
1963.561 | -0.0685 | 1968.561 | 37.09405
1964.526 | -0.61901 | 1969.526 | 39.3115
1965.49 | -0.73744 | 1970.49 | 39.14125
1966.454 | -0.32544 | 1971.454 | 36.8243
1967.418 | 0.06025 | 1972.418 | 35.16661
1968.383 | 0.16075 | 1973.383 | 35.23883
1969.347 | -0.0328 | 1974.347 | 35.38555
1970.311 | -0.51625 | 1975.311 | 34.24202
1971.275 | -1.16612 | 1976.275 | 33.17414
1972.24 | -1.96449 | 1977.24 | 34.58905
1973.204 | -2.73012 | 1978.204 | 38.09233
1974.168 | -2.02865 | 1979.168 | 39.99951
1975.132 | 0.13504 | 1980.132 | 39.07002
1976.096 | 1.36247 | 1981.096 | 37.63894
1977.061 | 1.46197 | 1982.061 | 36.57662
1978.025 | 1.5022 | 1983.025 | 36.55864
1978.989 | 2.03529 | 1983.989 | 39.09354
1979.953 | 2.43357 | 1984.953 | 41.50984
1980.918 | 1.73486 | 1985.918 | 39.84625
1981.882 | 0.64838 | 1986.882 | 36.47074
1982.846 | 0.65243 | 1987.846 | 36.92267
1983.81 | 1.5921 | 1988.81 | 40.72592
1984.775 | 1.91838 | 1989.775 | 41.3123
1985.739 | 1.5896 | 1990.739 | 37.62391
1986.703 | 1.05537 | 1991.703 | 36.86891
1987.667 | -0.46126 | 1992.667 | 40.93734
1988.631 | -1.34923 | 1993.631 | 43.85325
1989.596 | -0.75008 | 1994.596 | 44.61038
1990.56 | 0.19493 | 1995.56 | 45.17715
1991.524 | 1.06017 | 1996.524 | 45.50949
1992.488 | 1.31082 | 1997.488 | 44.49863
1993.453 | 0.39855 | 1998.453 | 42.02172
1994.417 | -0.93126 | 1999.417 | 39.41329
1995.381 | -1.43256 | 2000.381 | 38.57317
1996.345 | -0.9308 | 2001.345 | 39.80296
1997.31 | -0.23622 | 2002.31 | 40.93032
1998.274 | 0.15267 | 2003.274 | 40.12155
1999.238 | 0.29593 | 2004.238 | 38.49686
2000.202 | 0.52254 | 2005.202 | 37.63501
2001.167 | 0.81179 | 2006.167 | 38.41306
2002.131 | 0.74712 | 2007.131 | 41.12768
2003.095 | 0.3505 | 2008.095 | 43.4528
2004.059 | -0.24441 | 2009.059 | 42.43197
2005.023 | -0.81972 | 2010.023 | 39.15139
2005.988 | -0.59117 | 2010.988 | 37.30155
2006.952 | 0.42885 | 2011.952 | 37.88157
2007.916 | 0.85208 | 2012.916 | 38.85468
2008.88 | 0.06326 | 2013.88 | 39.01055
2009.845 | -0.94331 | 2014.845 | 38.41485
2010.809 | -1.31725 | 2015.809 | 36.83868
2011.773 | -1.12495 | 2016.773 | 35.5169
2012.737 | -0.33971 | 2017.737 | 37.51101
2013.702 | 0.81223 | 2018.702 | 41.50036
2014.666 | 1.70033 | 2019.666 | 42.44831
2015.63 | 2.56752 | 2020.63 | 41.47471
2016.594 | 2.71151 | 2021.594 | 40.38787
2017.558 | 1.75434 | 2022.558 | 38.51729
2018.523 | 1.81999 | 2023.523 | 38.71319
2019.487 | 3.8642 | 2024.487 | 41.64675
2020.451 | 5.06082 | 2025.451 | 44.02627
2021.415 | 3.38303 | 2026.415 | 45.11507
2022.38 | 0.91577 | 2027.38 | 45.48677
2023.344 | 0.2542 | 2028.344 | 44.2078
2024.308 | 1.04251 | 2029.308 | 41.44873
2025.272 | 2.06529 | 2030.272 | 40.30537
2026.237 | 3.59592 | 2031.237 | 41.01822
2027.201 | 3.69176 | 2032.201 | 40.55535
2028.165 | 1.19336 | 2033.165 | 39.78989
2029.129 | -0.22507 | 2034.129 | 38.88768
2030.094 | 0.66366 | 2035.094 | 35.95935
2031.058 | 1.2895 | 2036.058 | 34.45916
2032.022 | -0.07194 | 2037.022 | 36.6454
2032.986 | -1.38938 | 2037.986 | 38.8042
2033.95 | -0.40272 | 2038.95 | 38.48886
2034.915 | 1.62467 | 2039.915 | 37.31086
2035.879 | 2.28233 | 2040.879 | 36.93982
2036.843 | 1.65484 | 2041.843 | 37.40171
2037.807 | 1.50326 | 2042.807 | 38.67186
2038.772 | 2.15023 | 2043.772 | 40.26942
2039.736 | 2.54254 | 2044.736 | 40.77559
2040.7 | 2.55651 | 2045.7 | 40.30292
2041.664 | 2.46341 | 2046.664 | 40.47464
2042.629 | 1.98115 | 2047.629 | 41.76194
2043.593 | 1.59842 | 2048.593 | 43.01836
2044.557 | 1.80081 | 2049.557 | 43.26311
2045.521 | 2.20733 | 2050.521 | 42.51056
2046.486 | 2.54031 | 2051.486 | 41.17882
2047.45 | 2.77298 | 2052.45 | 40.10866
2048.414 | 2.73085 | 2053.414 | 40.20782
2049.378 | 2.43167 | 2054.378 | 41.41785
2050.343 | 2.31388 | 2055.343 | 42.54438
2051.307 | 2.6256 | 2056.307 | 42.94566
2052.271 | 3.04291 | 2057.271 | 43.17472
2053.235 | 3.21381 | 2058.235 | 43.64951
2054.199 | 3.20172 | 2059.199 | 43.6072
2055.164 | 3.23655 | 2060.164 | 42.06077
2056.128 | 3.17375 | 2061.128 | 39.72845
2057.092 | 2.64909 | 2062.092 | 38.34411
2058.056 | 1.90885 | 2063.056 | 37.97649
2059.021 | 1.49555 | 2064.021 | 37.16381
2059.985 | 1.57533 | 2064.985 | 36.17664
2060.949 | 2.19686 | 2065.949 | 37.32198
2061.913 | 3.18772 | 2066.913 | 40.78702
2062.877 | 3.91829 | 2067.877 | 43.53629
2063.842 | 3.92597 | 2068.842 | 43.35166
2064.806 | 3.47591 | 2069.806 | 41.33485
2065.77 | 3.10788 | 2070.77 | 39.52668
2066.734 | 2.88425 | 2071.734 | 38.64326
2067.699 | 2.18381 | 2072.699 | 38.68362
2068.663 | 1.06377 | 2073.663 | 39.29516
2069.627 | 1.18663 | 2074.627 | 40.04983
2070.591 | 2.57335 | 2075.591 | 40.33232
2071.556 | 3.40327 | 2076.556 | 40.2124
2072.52 | 3.27835 | 2077.52 | 40.53394
2073.484 | 3.43286 | 2078.484 | 40.65828
2074.448 | 4.54766 | 2079.448 | 39.48845
2075.413 | 5.67282 | 2080.413 | 38.29721
2076.377 | 5.79419 | 2081.377 | 39.29239
2077.341 | 5.09389 | 2082.341 | 41.12131
2078.305 | 3.91463 | 2083.305 | 39.29076
2079.27 | 2.3201 | 2084.27 | 34.16702
2080.234 | 2.515 | 2085.234 | 32.94197
2081.198 | 5.06071 | 2086.198 | 35.8971
2082.162 | 6.4493 | 2087.162 | 37.91375
2083.126 | 6.18536 | 2088.126 | 38.19771
2084.091 | 5.22355 | 2089.091 | 38.65192
2085.055 | 3.49769 | 2090.055 | 41.3837
2086.019 | 2.32899 | 2091.019 | 43.54511
2086.983 | 2.67803 | 2091.983 | 41.44464
2087.948 | 3.47702 | 2092.948 | 37.46869
2088.912 | 3.4353 | 2093.912 | 35.65448
2089.876 | 2.832 | 2094.876 | 35.75561
2090.84 | 2.82305 | 2095.84 | 36.39542
2091.804 | 3.89659 | 2096.804 | 38.84358
2092.769 | 4.19374 | 2097.769 | 41.11428
2093.733 | 2.24295 | 2098.733 | 42.40698
2094.697 | 1.32853 | 2099.697 | 42.06354
2095.661 | 2.5233 | 2100.661 | 39.3615
2096.626 | 4.14044 | 2101.626 | 38.76481
2097.59 | 5.70608 | 2102.59 | 39.8608
2098.554 | 6.51899 | 2103.554 | 41.03537
2099.518 | 5.95304 | 2104.518 | 43.14057
2100.483 | 4.68563 | 2105.483 | 44.45206
2101.447 | 3.54715 | 2106.447 | 43.29627
2102.411 | 2.95511 | 2107.411 | 41.30299
2103.375 | 3.49126 | 2108.375 | 40.71709
2104.34 | 5.17071 | 2109.34 | 41.00025
2105.304 | 6.32181 | 2110.304 | 40.01406
2106.268 | 6.74289 | 2111.268 | 36.75535
2107.232 | 6.63715 | 2112.232 | 34.38465
2108.197 | 5.49007 | 2113.197 | 34.15804
2109.161 | 4.68636 | 2114.161 | 35.22494
2110.125 | 5.14895 | 2115.125 | 36.906
2111.089 | 5.94906 | 2116.089 | 39.15465
2112.053 | 6.25499 | 2117.053 | 42.40388
2113.018 | 6.12036 | 2118.018 | 45.19758
2113.982 | 5.67421 | 2118.982 | 45.70423
2114.946 | 5.14301 | 2119.946 | 44.24816
2115.91 | 5.26779 | 2120.91 | 42.8901
2116.875 | 6.30244 | 2121.875 | 42.33835
2117.839 | 6.87158 | 2122.839 | 41.15856
2118.803 | 6.18886 | 2123.803 | 38.87183
2119.767 | 5.69702 | 2124.767 | 37.91783
2120.731 | 6.01031 | 2125.731 | 37.75723
2121.696 | 6.18793 | 2126.696 | 37.58486
2122.66 | 5.66295 | 2127.66 | 39.05351
2123.624 | 4.78722 | 2128.624 | 39.88776
2124.588 | 3.99552 | 2129.588 | 37.66067
2125.553 | 3.70852 | 2130.553 | 34.95208
2126.517 | 4.05065 | 2131.517 | 33.52657
2127.481 | 4.57943 | 2132.481 | 32.43058
2128.445 | 4.92155 | 2133.445 | 32.36898
2129.41 | 5.20942 | 2134.41 | 34.83919
2130.374 | 5.32604 | 2135.374 | 37.10353
2131.338 | 5.02208 | 2136.338 | 37.09944
2132.302 | 4.94602 | 2137.302 | 37.238
2133.267 | 5.57308 | 2138.267 | 37.91587
2134.231 | 5.95025 | 2139.231 | 37.40922
2135.195 | 5.19678 | 2140.195 | 35.30778
2136.159 | 4.00125 | 2141.159 | 32.76306
2137.124 | 3.39735 | 2142.124 | 31.40175
2138.088 | 3.49688 | 2143.088 | 31.99434
2139.052 | 3.73649 | 2144.052 | 33.73683
2140.016 | 3.79999 | 2145.016 | 35.11351
2140.98 | 3.99089 | 2145.98 | 35.47247
2141.945 | 4.59486 | 2146.945 | 35.37329
2142.909 | 5.3453 | 2147.909 | 35.49551
2143.873 | 6.12514 | 2148.873 | 36.16701
2144.837 | 6.34378 | 2149.837 | 36.16244
2145.802 | 4.46685 | 2150.802 | 32.87956
2146.766 | 2.24791 | 2151.766 | 28.76293
2147.73 | 2.70839 | 2152.73 | 28.3481
2148.694 | 4.67383 | 2153.694 | 29.93571
2149.658 | 5.96644 | 2154.658 | 29.69178
2150.623 | 6.30412 | 2155.623 | 27.76743
2151.587 | 5.57788 | 2156.587 | 26.02985
2152.551 | 4.0689 | 2157.551 | 24.71134
2153.515 | 3.05523 | 2158.515 | 22.67426
2154.48 | 3.12823 | 2159.48 | 19.7255
2155.444 | 3.30176 | 2160.444 | 17.84839
2156.408 | 2.83648 | 2161.408 | 19.58057
2157.372 | 2.4375 | 2162.372 | 23.48399
2158.337 | 2.50114 | 2163.337 | 24.57539
2159.301 | 2.44542 | 2164.301 | 22.59142
2160.265 | 1.95334 | 2165.265 | 21.82204
2161.229 | 1.53307 | 2166.229 | 22.31449
2162.194 | 2.10693 | 2167.194 | 20.98814
2163.158 | 3.51893 | 2168.158 | 18.90156
2164.122 | 4.68229 | 2169.122 | 19.14615
2165.086 | 5.10102 | 2170.086 | 21.18092
2166.051 | 4.64987 | 2171.051 | 22.546
2167.015 | 3.43549 | 2172.015 | 22.32838
2167.979 | 2.37972 | 2172.979 | 21.06475
2168.943 | 2.3403 | 2173.943 | 19.22962
2169.907 | 2.65164 | 2174.907 | 17.054
2170.872 | 2.55808 | 2175.872 | 15.53045
2171.836 | 2.47974 | 2176.836 | 15.99349
2172.8 | 2.26383 | 2177.8 | 18.53965
2173.764 | 2.1518 | 2178.764 | 21.62745
2174.729 | 3.7493 | 2179.729 | 23.79508
2175.693 | 6.55366 | 2180.693 | 24.41299
2176.657 | 8.69694 | 2181.657 | 22.95643
2177.621 | 9.83431 | 2182.621 | 20.34424
2178.585 | 10.11268 | 2183.585 | 19.38404
2179.55 | 9.62527 | 2184.55 | 21.0061
2180.514 | 8.52292 | 2185.514 | 22.2952
2181.478 | 6.86689 | 2186.478 | 20.85187
2182.442 | 5.48872 | 2187.442 | 18.45322
2183.407 | 5.80273 | 2188.407 | 17.10647
2184.371 | 6.9031 | 2189.371 | 16.13661
2185.335 | 7.02436 | 2190.335 | 14.8431
2186.299 | 6.46314 | 2191.299 | 13.99986
2187.264 | 5.82129 | 2192.264 | 15.72178
2188.228 | 5.29229 | 2193.228 | 19.89411
2189.192 | 4.81814 | 2194.192 | 23.52565
2190.156 | 4.30968 | 2195.156 | 25.42973
2191.121 | 4.13409 | 2196.121 | 26.71556
2192.085 | 4.37516 | 2197.085 | 27.68558
2193.049 | 4.67692 | 2198.049 | 27.789
2194.013 | 5.04291 | 2199.013 | 27.82428
2194.978 | 5.44187 | 2199.978 | 28.47064
2195.942 | 5.36117 | 2200.942 | 28.23879
2196.906 | 4.83694 | 2201.906 | 27.29918
2197.87 | 3.93294 | 2202.87 | 27.39769
2198.834 | 2.91219 | 2203.834 | 27.74701
2199.799 | 3.00244 | 2204.799 | 28.16364
2200.763 | 4.01774 | 2205.763 | 28.91406
2201.727 | 4.83681 | 2206.727 | 28.51523
2202.691 | 5.24943 | 2207.691 | 27.34786
2203.656 | 5.17925 | 2208.656 | 27.69015
2204.62 | 4.61898 | 2209.62 | 29.88065
2205.584 | 4.00931 | 2210.584 | 32.61701
2206.548 | 3.66062 | 2211.548 | 35.16024
2207.512 | 3.44561 | 2212.512 | 37.18734
2208.477 | 3.11711 | 2213.477 | 38.21846
2209.441 | 2.95204 | 2214.441 | 38.16013
2210.405 | 3.71853 | 2215.405 | 36.91269
2211.369 | 5.05197 | 2216.369 | 35.46985
2212.334 | 6.32528 | 2217.334 | 35.16629
2213.298 | 7.31038 | 2218.298 | 36.26063
2214.262 | 6.79658 | 2219.262 | 38.73362
2215.226 | 5.04416 | 2220.226 | 40.82574
2216.191 | 4.47352 | 2221.191 | 40.60599
2217.155 | 5.72108 | 2222.155 | 39.35904
2218.119 | 6.81706 | 2223.119 | 39.99951
2219.083 | 6.57278 | 2224.083 | 42.91935
2220.048 | 6.11618 | 2225.048 | 45.35018
2221.012 | 6.6333 | 2226.012 | 45.22339
2221.976 | 7.14383 | 2226.976 | 43.77647
2222.94 | 6.1339 | 2227.94 | 43.1061
2223.905 | 4.82012 | 2228.905 | 43.67173
2224.869 | 4.68384 | 2229.869 | 44.03543
2225.833 | 5.17261 | 2230.833 | 43.28811
2226.797 | 6.11548 | 2231.797 | 42.81086
2227.761 | 7.28857 | 2232.761 | 43.24089
2228.726 | 7.78632 | 2233.726 | 43.71862
2229.69 | 7.66336 | 2234.69 | 44.29962
2230.654 | 7.75149 | 2235.654 | 45.63676
2231.618 | 8.17923 | 2236.618 | 46.92913
2232.583 | 8.54055 | 2237.583 | 46.05616
2233.547 | 8.86933 | 2238.547 | 42.37512
2234.511 | 9.00483 | 2239.511 | 39.54384
2235.475 | 8.25562 | 2240.475 | 40.697
2236.439 | 7.39345 | 2241.439 | 43.25788
2237.404 | 7.52794 | 2242.404 | 44.95708
2238.368 | 8.0702 | 2243.368 | 46.3362
2239.332 | 8.28239 | 2244.332 | 48.04062
2240.296 | 8.22567 | 2245.296 | 50.09339
2241.261 | 8.00106 | 2246.261 | 52.65884
2242.225 | 7.6224 | 2247.225 | 54.667
2243.189 | 7.12698 | 2248.189 | 54.04222
2244.153 | 6.64529 | 2249.153 | 50.91325
2245.118 | 6.62001 | 2250.118 | 48.22656
2246.082 | 7.41683 | 2251.082 | 47.87528
2247.046 | 8.10666 | 2252.046 | 48.03736
2248.01 | 7.93541 | 2253.01 | 45.70979
2248.975 | 7.29541 | 2253.975 | 44.44813
2249.939 | 5.67003 | 2254.939 | 47.92494
2250.903 | 4.09679 | 2255.903 | 50.40529
2251.867 | 4.50719 | 2256.867 | 47.63282
2252.832 | 5.75193 | 2257.832 | 44.6388
2253.796 | 5.56996 | 2258.796 | 45.9663
2254.76 | 4.49357 | 2259.76 | 48.89023
2255.724 | 4.70234 | 2260.724 | 49.47351
2256.688 | 6.03904 | 2261.688 | 47.76892
2257.653 | 5.9614 | 2262.653 | 45.226
2258.617 | 3.84909 | 2263.617 | 42.90743
2259.581 | 2.69998 | 2264.581 | 43.56341
2260.545 | 3.45798 | 2265.545 | 47.51551
2261.51 | 4.36898 | 2266.51 | 48.67848
2262.474 | 6.04685 | 2267.474 | 45.99572
2263.438 | 7.04788 | 2268.438 | 43.18713
2264.402 | 5.68972 | 2269.402 | 41.59006
2265.366 | 4.00572 | 2270.366 | 40.39359
2266.331 | 3.50811 | 2271.331 | 37.95362
2267.295 | 3.66059 | 2272.295 | 35.35303
2268.259 | 4.11909 | 2273.259 | 35.68061
2269.223 | 4.79319 | 2274.223 | 38.77805
2270.188 | 5.04696 | 2275.188 | 40.88064
2271.152 | 4.40354 | 2276.152 | 39.64219
2272.116 | 3.22968 | 2277.116 | 37.09356
2273.08 | 1.55374 | 2278.08 | 35.21202
2274.045 | 0.8421 | 2279.045 | 34.63251
2275.009 | 2.22814 | 2280.009 | 37.15255
2275.973 | 3.53266 | 2280.973 | 39.89838
2276.937 | 3.46604 | 2281.937 | 38.81237
2277.902 | 2.68585 | 2282.902 | 35.15747
2278.866 | 1.83577 | 2283.866 | 31.77312
2279.83 | 1.20974 | 2284.83 | 29.17351
2280.794 | 0.84098 | 2285.794 | 26.77896
2281.759 | 0.90514 | 2286.759 | 25.63119
2282.723 | 1.66249 | 2287.723 | 26.52441
2283.687 | 2.7168 | 2288.687 | 28.17802
2284.651 | 2.94301 | 2289.651 | 29.27073
2285.615 | 2.48218 | 2290.615 | 31.11403
2286.58 | 1.96072 | 2291.58 | 33.1663
2287.544 | 0.84302 | 2292.544 | 34.92807
2288.508 | 0.29777 | 2293.508 | 34.51291
2289.472 | 0.57788 | 2294.472 | 30.6425
2290.437 | 0.96691 | 2295.437 | 26.61002
2291.401 | 1.66995 | 2296.401 | 24.17739
2292.365 | 2.10704 | 2297.365 | 23.67596
2293.329 | 1.73912 | 2298.329 | 25.34428
2294.293 | 1.08325 | 2299.293 | 27.59948
2295.258 | 0.59711 | 2300.258 | 28.51508
2296.222 | 0.38116 | 2301.222 | 28.23406
2297.186 | 0.83002 | 2302.186 | 27.10899
2298.15 | 1.61879 | 2303.15 | 24.42901
2299.115 | 1.25418 | 2304.115 | 22.53799
2300.079 | -0.06307 | 2305.079 | 22.6388
2301.043 | -1.54292 | 2306.043 | 23.2479
2302.007 | -3.06784 | 2307.007 | 24.84515
2302.972 | -3.19122 | 2307.972 | 26.1728
2303.936 | -1.94751 | 2308.936 | 25.48626
2304.9 | -0.81321 | 2309.9 | 24.06858
2305.864 | -0.17421 | 2310.864 | 23.48252
2306.829 | -0.0134 | 2311.829 | 23.9846
2307.793 | -0.40715 | 2312.793 | 25.43464
2308.757 | -0.91021 | 2313.757 | 27.0974
2309.721 | -1.1021 | 2314.721 | 27.46664
2310.686 | -1.15329 | 2315.686 | 26.39435
2311.65 | -0.61825 | 2316.65 | 25.9921
2312.614 | 0.13018 | 2317.614 | 26.25547
2313.578 | -0.8221 | 2318.578 | 24.91638
2314.542 | -2.58596 | 2319.542 | 23.41897
2315.507 | -2.63037 | 2320.507 | 24.34698
2316.471 | -1.41862 | 2321.471 | 26.4999
2317.435 | -1.01701 | 2322.435 | 27.63166
2318.399 | -1.59272 | 2323.399 | 27.82265
2319.364 | -1.69092 | 2324.364 | 29.12384
2320.328 | -0.82479 | 2325.328 | 31.95464
2321.292 | -0.16707 | 2326.292 | 33.22397
2322.256 | -0.54197 | 2327.256 | 30.81324
2323.22 | -0.83303 | 2328.22 | 27.88082
2324.185 | 0.5322 | 2329.185 | 27.81972
2325.149 | 1.98131 | 2330.149 | 28.71848
2326.113 | 1.48514 | 2331.113 | 27.54442
2327.077 | 0.44008 | 2332.077 | 26.06448
2328.042 | 0.6897 | 2333.042 | 27.14592
2329.006 | 1.34869 | 2334.006 | 29.3186
2329.97 | 0.9512 | 2334.97 | 30.38925
2330.934 | -0.1712 | 2335.934 | 30.59087
2331.899 | -1.1365 | 2336.899 | 31.49112
2332.863 | -1.52827 | 2337.863 | 33.73994
2333.827 | -0.89646 | 2338.827 | 35.72113
2334.791 | 0.74349 | 2339.791 | 35.66477
2335.756 | 1.68463 | 2340.756 | 35.39093
2336.72 | 0.79753 | 2341.72 | 36.22958
2337.684 | 0.35428 | 2342.684 | 37.1728
2338.648 | 1.63213 | 2343.648 | 37.76442
2339.613 | 2.10311 | 2344.613 | 36.57891
2340.577 | 0.02195 | 2345.577 | 33.85644
2341.541 | -1.501 | 2346.541 | 32.46833
2342.505 | 0.7258 | 2347.505 | 34.92823
2343.469 | 3.46099 | 2348.469 | 38.15931
2344.434 | 1.74647 | 2349.434 | 36.51191
2345.398 | -2.37644 | 2350.398 | 30.96192
2346.362 | -3.32406 | 2351.362 | 27.21944
2347.326 | -0.95486 | 2352.326 | 26.90036
2348.291 | 0.37505 | 2353.291 | 27.99879
2349.255 | 0.13428 | 2354.255 | 30.03504
2350.219 | 0.09128 | 2355.219 | 31.77377
2351.183 | 0.21807 | 2356.183 | 32.94639
2352.147 | 0.33095 | 2357.147 | 33.00602
2353.112 | 0.45961 | 2358.112 | 31.53703
2354.076 | 0.14765 | 2359.076 | 30.11543
2355.04 | -0.89008 | 2360.04 | 29.33068
2356.004 | -1.51915 | 2361.004 | 28.70999
2356.969 | -0.8106 | 2361.969 | 28.67192
2357.933 | 0.45426 | 2362.933 | 28.884
2358.897 | 1.27444 | 2363.897 | 27.99993
2359.861 | 1.4368 | 2364.861 | 26.28749
2360.826 | 0.35609 | 2365.826 | 24.74711
2361.79 | -1.48942 | 2366.79 | 23.60081
2362.754 | -1.94545 | 2367.754 | 24.64728
2363.718 | -1.32625 | 2368.718 | 27.53641
2364.683 | -1.22993 | 2369.683 | 30.12212
2365.647 | -1.64635 | 2370.647 | 31.32251
2366.611 | -1.32267 | 2371.611 | 29.48869
2367.575 | -0.21653 | 2372.575 | 26.04732
2368.54 | 0.09757 | 2373.54 | 25.01604
2369.504 | -0.77379 | 2374.504 | 26.67537
2370.468 | -1.29074 | 2375.468 | 27.46353
2371.432 | -0.57544 | 2376.432 | 25.81058
2372.396 | 0.60083 | 2377.396 | 23.74703
2373.361 | 2.06429 | 2378.361 | 22.50777
2374.325 | 2.87533 | 2379.325 | 22.28785
2375.289 | 1.77615 | 2380.289 | 24.16889
2376.253 | 0.35482 | 2381.253 | 27.00148
2377.218 | -0.45364 | 2382.218 | 28.83123
2378.182 | -0.86163 | 2383.182 | 29.7215
2379.146 | -0.97599 | 2384.146 | 29.8728
2380.11 | -1.12006 | 2385.11 | 28.61687
2381.074 | -1.24197 | 2386.074 | 27.15539
2382.039 | -0.9764 | 2387.039 | 27.13775
2383.003 | -0.37459 | 2388.003 | 27.42334
2383.967 | 0.19637 | 2388.967 | 26.3321
2384.931 | 0.61334 | 2389.931 | 25.47057
2385.896 | 1.16846 | 2390.896 | 25.82643
2386.86 | 1.08843 | 2391.86 | 26.25563
2387.824 | -0.10826 | 2392.824 | 28.29778
2388.788 | -1.15752 | 2393.788 | 28.18798
2389.753 | -2.25317 | 2394.753 | 22.66707
2390.717 | -2.80691 | 2395.717 | 18.60467
2391.681 | -1.84945 | 2396.681 | 20.38246
2392.645 | -1.10088 | 2397.645 | 23.89605
2393.61 | -2.29278 | 2398.61 | 25.58919
2394.574 | -3.63707 | 2399.574 | 25.66158
2395.538 | -2.77713 | 2400.538 | 24.3795
2396.502 | -0.83716 | 2401.502 | 22.7718
2397.467 | -0.35248 | 2402.467 | 24.78861
2398.431 | -1.12999 | 2403.431 | 29.32334
2399.395 | -1.84809 | 2404.395 | 28.81554
2400.359 | -2.06681 | 2405.359 | 25.67138
2401.323 | -1.14467 | 2406.323 | 25.24118
2402.288 | 0.32666 | 2407.288 | 25.7926
2403.252 | 0.24986 | 2408.252 | 26.27655
2404.216 | -1.36401 | 2409.216 | 25.99029
2405.18 | -1.46517 | 2410.18 | 23.9823
2406.145 | 0.83797 | 2411.145 | 21.79198
2407.109 | 2.41968 | 2412.109 | 21.38222
2408.073 | 1.35837 | 2413.073 | 22.30828
2409.037 | -0.12975 | 2414.037 | 23.41488
2410.001 | -0.01986 | 2415.001 | 25.13728
2410.966 | 0.51508 | 2415.966 | 26.56378
2411.93 | 0.49761 | 2416.93 | 26.16757
2412.894 | 0.10501 | 2417.894 | 25.53871
2413.858 | -1.4579 | 2418.858 | 25.1461
2414.823 | -2.60012 | 2419.823 | 25.19757
2415.787 | -0.51975 | 2420.787 | 27.63492
2416.751 | 2.29764 | 2421.751 | 30.06135
2417.715 | 1.9401 | 2422.715 | 28.12264
2418.68 | -0.36 | 2423.68 | 23.48873
2419.644 | -0.99061 | 2424.644 | 21.23109
2420.608 | 0.36803 | 2425.608 | 22.5545
2421.572 | 1.35978 | 2426.572 | 24.78388
2422.537 | 1.20934 | 2427.537 | 26.65397
2423.501 | 1.83632 | 2428.501 | 28.41966
2424.465 | 4.54888 | 2429.465 | 30.2084
2425.429 | 5.59611 | 2430.429 | 30.87713
2426.394 | 4.24753 | 2431.394 | 31.32463
2427.358 | 3.04584 | 2432.358 | 31.88031
2428.322 | 2.16772 | 2433.322 | 31.21598
2429.286 | 1.99165 | 2434.286 | 30.43418
2430.25 | 2.98831 | 2435.25 | 30.17702
2431.215 | 3.53296 | 2436.215 | 29.11077
2432.179 | 2.25515 | 2437.179 | 26.84888
2433.143 | 0.70595 | 2438.143 | 25.06309
2434.107 | 1.31993 | 2439.107 | 25.8181
2435.072 | 3.28673 | 2440.072 | 29.08545
2436.036 | 3.17101 | 2441.036 | 31.53098
2437 | 1.43368 | 2442 | 31.94582
2437.964 | 1.51872 | 2442.964 | 31.77671
2438.928 | 2.70717 | 2443.928 | 30.76226
2439.893 | 2.61182 | 2444.893 | 28.39368
2440.857 | 1.64722 | 2445.857 | 26.12444
2441.821 | 1.27851 | 2446.821 | 25.5691
2442.785 | 1.62831 | 2447.785 | 26.45251
2443.75 | 2.07332 | 2448.75 | 27.27172
2444.714 | 2.28212 | 2449.714 | 27.16258
2445.678 | 2.02322 | 2450.678 | 26.55627
2446.642 | 0.9656 | 2451.642 | 25.51027
2447.607 | 0.64035 | 2452.607 | 23.81158
2448.571 | 3.46818 | 2453.571 | 21.66111
2449.535 | 5.48172 | 2454.535 | 20.9883
2450.499 | 4.03087 | 2455.499 | 23.42468
2451.464 | 2.29774 | 2456.464 | 26.63028
2452.428 | 2.1119 | 2457.428 | 29.60828
2453.392 | 2.08862 | 2458.392 | 31.55288
2454.356 | 0.59375 | 2459.356 | 30.75132
2455.321 | -1.13859 | 2460.321 | 28.54089
2456.285 | -1.35761 | 2461.285 | 26.95493
2457.249 | -0.64556 | 2462.249 | 25.75618
2458.213 | -0.28147 | 2463.213 | 24.44551
2459.177 | -0.12592 | 2464.177 | 23.71861
2460.142 | -0.14198 | 2465.142 | 24.92977
2461.106 | -0.54989 | 2466.106 | 27.78786
2462.07 | -0.39393 | 2467.07 | 27.39883
2463.034 | 0.4637 | 2468.034 | 24.1068
2463.999 | 0.86928 | 2468.999 | 23.87839
2464.963 | 0.7025 | 2469.963 | 27.20212
2465.927 | 0.66645 | 2470.927 | 30.25577
2466.891 | 0.94154 | 2471.891 | 31.9182
2467.855 | 1.31578 | 2472.855 | 32.69771
2468.82 | 1.50971 | 2473.82 | 32.20168
2469.784 | 1.16016 | 2474.784 | 30.59757
2470.748 | 0.24419 | 2475.748 | 29.48297
2471.712 | -0.4531 | 2476.712 | 28.55642
2472.677 | -0.16621 | 2477.677 | 26.24143
2473.641 | 0.46625 | 2478.641 | 24.24715
2474.605 | 0.57294 | 2479.605 | 22.3854
2475.569 | 0.34587 | 2480.569 | 20.348
2476.534 | 0.53394 | 2481.534 | 20.44047
2477.498 | 0.94822 | 2482.498 | 22.38458
2478.462 | 0.79853 | 2483.462 | 25.02716
2479.426 | 0.39182 | 2484.426 | 26.61377
2480.391 | 0.68403 | 2485.391 | 24.77685
2481.355 | 1.38227 | 2486.355 | 20.74584
2482.319 | 1.11784 | 2487.319 | 19.30544
2483.283 | -0.0223 | 2488.283 | 21.48139
2484.248 | -0.26066 | 2489.248 | 23.43596
2485.212 | 0.59877 | 2490.212 | 23.95928
2486.176 | 0.88553 | 2491.176 | 24.61232
2487.14 | 0.41447 | 2492.14 | 25.35605
2488.104 | 0.02238 | 2493.104 | 25.81434
2489.069 | -0.1633 | 2494.069 | 26.19094
2490.033 | 0.45234 | 2495.033 | 27.27042
2490.997 | 2.10015 | 2495.997 | 29.473
2491.961 | 3.50003 | 2496.961 | 30.13095
2492.926 | 3.89825 | 2497.926 | 27.61891
2493.89 | 3.50057 | 2498.89 | 25.4709
2494.854 | 2.46799 | 2499.854 | 27.09756
2495.818 | 1.2369 | 2500.818 | 29.13006
2496.782 | 0.02808 | 2501.782 | 26.43063
2497.747 | -0.71612 | 2502.747 | 22.3581
2498.711 | -0.07737 | 2503.711 | 21.62941
2499.675 | 1.25092 | 2504.675 | 22.75922
2500.639 | 2.89076 | 2505.639 | 23.81582
2501.604 | 4.04921 | 2506.604 | 24.46576
2502.568 | 3.30081 | 2507.568 | 23.63463
2503.532 | 1.36472 | 2508.532 | 21.13501
2504.496 | -0.15443 | 2509.496 | 19.10872
2505.461 | -0.69287 | 2510.461 | 19.27439
2506.425 | -0.25239 | 2511.425 | 21.06002
2507.389 | 0.92177 | 2512.389 | 23.22095
2508.353 | 1.86144 | 2513.353 | 23.99179
2509.318 | 2.61442 | 2514.318 | 22.26841
2510.282 | 2.59324 | 2515.282 | 21.33598
2511.246 | 1.65343 | 2516.246 | 22.55842
2512.21 | 1.11339 | 2517.21 | 22.44046
2513.175 | 1.01115 | 2518.175 | 19.47764
2514.139 | 1.18791 | 2519.139 | 17.4128
2515.103 | 1.84082 | 2520.103 | 18.4194
2516.067 | 2.53315 | 2521.067 | 21.00496
2517.031 | 2.80892 | 2522.031 | 23.3206
2517.996 | 2.76703 | 2522.996 | 24.36251
2518.96 | 2.68826 | 2523.96 | 24.12118
2519.924 | 2.52162 | 2524.924 | 23.78968
2520.888 | 1.76316 | 2525.888 | 23.46439
2521.853 | 0.97157 | 2526.853 | 23.31718
2522.817 | 0.90492 | 2527.817 | 24.51412
2523.781 | 1.16762 | 2528.781 | 25.02667
2524.745 | 2.23885 | 2529.745 | 24.47409
2525.709 | 3.5829 | 2530.709 | 24.97063
2526.674 | 3.84394 | 2531.674 | 26.19012
2527.638 | 3.42429 | 2532.638 | 27.44409
2528.602 | 3.0345 | 2533.602 | 28.39613
2529.566 | 2.63395 | 2534.566 | 28.03489
2530.531 | 2.42375 | 2535.531 | 26.1465
2531.495 | 2.76869 | 2536.495 | 24.37656
2532.459 | 3.67266 | 2537.459 | 25.19038
2533.423 | 5.40948 | 2538.423 | 28.92517
2534.388 | 5.788 | 2539.388 | 31.2016
2535.352 | 4.31361 | 2540.352 | 31.6148
2536.316 | 3.88344 | 2541.316 | 30.7224
2537.28 | 4.89871 | 2542.28 | 28.52668
2538.245 | 5.50757 | 2543.245 | 27.11879
2539.209 | 5.23182 | 2544.209 | 26.8136
2540.173 | 4.73923 | 2545.173 | 25.23041
2541.137 | 4.42532 | 2546.137 | 22.01418
2542.102 | 3.78982 | 2547.102 | 19.8915
2543.066 | 2.35173 | 2548.066 | 20.28133
2544.03 | 1.51354 | 2549.03 | 21.85064
2544.994 | 3.0463 | 2549.994 | 23.79066
2545.958 | 4.97862 | 2550.958 | 25.82659
2546.923 | 5.32476 | 2551.923 | 27.49524
2547.887 | 5.18034 | 2552.887 | 27.86922
2548.851 | 5.9114 | 2553.851 | 27.11078
2549.815 | 6.82647 | 2554.815 | 27.25376
2550.78 | 6.84701 | 2555.78 | 29.18414
2551.744 | 6.50657 | 2556.744 | 31.45289
2552.708 | 6.21525 | 2557.708 | 31.73701
2553.672 | 5.98451 | 2558.672 | 29.96038
2554.636 | 6.54313 | 2559.636 | 28.73663
2555.601 | 7.95812 | 2560.601 | 29.606
2556.565 | 8.46492 | 2561.565 | 30.94738
2557.529 | 7.72971 | 2562.529 | 31.33541
2558.493 | 6.99655 | 2563.493 | 31.22236
2559.458 | 6.33276 | 2564.458 | 30.82304
2560.422 | 6.9722 | 2565.422 | 30.31687
2561.386 | 8.79441 | 2566.386 | 30.29842
2562.35 | 9.14708 | 2567.35 | 30.89395
2563.315 | 7.96324 | 2568.315 | 31.87884
2564.279 | 7.68107 | 2569.279 | 33.27593
2565.243 | 8.8173 | 2570.243 | 34.61486
2566.207 | 9.8607 | 2571.207 | 34.68577
2567.172 | 10.24113 | 2572.172 | 33.4942
2568.136 | 10.35712 | 2573.136 | 33.54926
2569.1 | 9.9257 | 2574.1 | 36.04399
2570.064 | 9.89453 | 2575.064 | 38.13367
2571.029 | 11.26313 | 2576.029 | 38.70142
2571.993 | 12.35758 | 2576.993 | 38.75469
2572.957 | 12.56367 | 2577.957 | 40.00931
2573.921 | 12.73313 | 2578.921 | 41.25087
2574.885 | 12.89884 | 2579.885 | 40.11045
2575.85 | 13.33228 | 2580.85 | 39.81734
2576.814 | 14.37907 | 2581.814 | 43.34105
2577.778 | 15.57311 | 2582.778 | 47.95436
2578.742 | 16.22591 | 2583.742 | 50.06495
2579.707 | 16.55618 | 2584.707 | 49.61255
2580.671 | 17.5118 | 2585.671 | 47.76581
2581.635 | 18.93113 | 2586.635 | 46.04194
2582.599 | 19.75811 | 2587.599 | 46.95771
2583.563 | 20.05686 | 2588.563 | 49.01913
2584.528 | 19.70942 | 2589.528 | 48.04749
2585.492 | 19.07595 | 2590.492 | 45.50572
2586.456 | 19.08149 | 2591.456 | 45.92742
2587.42 | 19.55713 | 2592.42 | 48.27378
2588.385 | 19.8747 | 2593.385 | 49.07191
2589.349 | 20.04522 | 2594.349 | 48.39567
2590.313 | 20.3935 | 2595.313 | 47.80731
2591.277 | 20.98299 | 2596.277 | 47.69441
2592.242 | 21.62112 | 2597.242 | 49.24412
2593.206 | 22.07102 | 2598.206 | 52.80393
2594.17 | 22.24433 | 2599.17 | 53.29735
2595.134 | 22.43954 | 2600.134 | 50.45544
2596.099 | 22.31792 | 2601.099 | 49.08694
2597.063 | 21.94328 | 2602.063 | 50.38502
2598.027 | 21.12975 | 2603.027 | 51.92607
2598.991 | 19.56521 | 2603.991 | 52.07017
2599.956 | 19.33838 | 2604.956 | 50.58779
2600.92 | 21.42085 | 2605.92 | 48.1911
2601.884 | 23.3016 | 2606.884 | 47.13385
2602.848 | 23.21213 | 2607.848 | 48.77814
2603.813 | 22.37606 | 2608.813 | 50.78156
2604.777 | 21.53586 | 2609.777 | 50.61573
2605.741 | 21.18734 | 2610.741 | 50.0898
2606.705 | 22.26139 | 2611.705 | 50.86586
2607.669 | 23.55618 | 2612.669 | 52.59741
2608.634 | 24.34511 | 2613.634 | 55.78537
2609.598 | 24.46777 | 2614.598 | 57.50808
2610.562 | 23.38265 | 2615.562 | 55.1895
2611.526 | 22.40845 | 2616.526 | 52.24957
2612.49 | 22.80819 | 2617.49 | 51.7416
2613.455 | 24.00686 | 2618.455 | 52.34661
2614.419 | 25.3511 | 2619.419 | 51.60306
2615.383 | 26.19401 | 2620.383 | 49.60438
2616.347 | 25.03068 | 2621.347 | 50.07868
2617.312 | 22.61138 | 2622.312 | 53.25634
2618.276 | 22.33431 | 2623.276 | 53.2712
2619.24 | 23.64212 | 2624.24 | 51.43363
2620.204 | 23.77127 | 2625.204 | 51.86676
2621.169 | 22.83428 | 2626.169 | 52.86275
2622.133 | 22.33965 | 2627.133 | 52.30381
2623.097 | 22.43465 | 2628.097 | 51.08235
2624.061 | 22.48134 | 2629.061 | 50.25333
2625.026 | 22.42101 | 2630.026 | 50.35758
2625.99 | 22.50827 | 2630.99 | 52.77844
2626.954 | 22.80754 | 2631.954 | 57.61575
2627.918 | 23.61838 | 2632.918 | 60.17371
2628.883 | 25.35414 | 2633.883 | 58.21326
2629.847 | 26.52577 | 2634.847 | 56.75423
2630.811 | 26.95226 | 2635.811 | 55.98387
2631.775 | 27.06538 | 2636.775 | 55.61921
2632.74 | 26.81301 | 2637.74 | 55.22201
2633.704 | 25.85376 | 2638.704 | 54.49087
2634.668 | 24.19963 | 2639.668 | 54.00954
2635.632 | 23.5194 | 2640.632 | 53.688
2636.596 | 24.50125 | 2641.596 | 53.43017
2637.561 | 26.29948 | 2642.561 | 53.33117
2638.525 | 28.34126 | 2643.525 | 53.30404
2639.489 | 29.60639 | 2644.489 | 53.5354
2640.453 | 29.02865 | 2645.453 | 55.03738
2641.417 | 28.23438 | 2646.417 | 57.46479
2642.382 | 27.9873 | 2647.382 | 59.05403
2643.346 | 27.96596 | 2648.346 | 59.968
2644.31 | 28.14825 | 2649.31 | 61.24941
2645.274 | 28.4822 | 2650.274 | 61.78597
2646.239 | 29.39144 | 2651.239 | 61.31984
2647.203 | 30.35528 | 2652.203 | 60.98244
2648.167 | 30.7663 | 2653.167 | 60.78951
2649.131 | 30.74425 | 2654.131 | 60.21978
2650.096 | 30.5281 | 2655.096 | 59.12755
2651.06 | 30.21522 | 2656.06 | 57.72326
2652.024 | 29.949 | 2657.024 | 56.31228
2652.988 | 29.92752 | 2657.988 | 55.45517
2653.953 | 30.56866 | 2658.953 | 55.17365
2654.917 | 31.33922 | 2659.917 | 54.59495
2655.881 | 31.46251 | 2660.881 | 53.66905
2656.845 | 31.22049 | 2661.845 | 53.03463
2657.81 | 31.14735 | 2662.81 | 53.82606
2658.774 | 31.26476 | 2663.774 | 55.96917
2659.738 | 31.30092 | 2664.738 | 58.11963
2660.702 | 30.96872 | 2665.702 | 59.33015
2661.667 | 29.82671 | 2666.667 | 59.255
2662.631 | 27.85531 | 2667.631 | 57.74434
2663.595 | 26.76883 | 2668.595 | 56.67254
2664.559 | 27.09622 | 2669.559 | 57.49125
2665.523 | 27.20991 | 2670.523 | 58.67515
2666.488 | 26.97469 | 2671.488 | 60.00361
2667.452 | 27.19699 | 2672.452 | 60.88295
2668.416 | 27.77452 | 2673.416 | 60.64785
2669.38 | 28.40085 | 2674.38 | 59.85624
2670.344 | 28.94922 | 2675.344 | 58.68837
2671.309 | 29.24938 | 2676.309 | 57.90511
2672.273 | 29.3871 | 2677.273 | 58.2229
2673.237 | 29.37411 | 2678.237 | 58.8663
2674.201 | 29.1342 | 2679.201 | 59.13899
2675.166 | 29.14966 | 2680.166 | 59.79791
2676.13 | 29.88883 | 2681.13 | 61.32981
2677.094 | 30.13409 | 2682.094 | 61.97387
2678.058 | 28.74406 | 2683.058 | 60.65715
2679.023 | 28.39491 | 2684.023 | 60.37073
2679.987 | 30.26443 | 2684.987 | 61.97892
2680.951 | 31.43357 | 2685.951 | 63.41605
2681.915 | 30.76923 | 2686.915 | 64.31908
2682.88 | 30.62221 | 2687.88 | 65.04174
2683.844 | 32.32354 | 2688.844 | 65.75426
2684.808 | 34.10653 | 2689.808 | 66.88649
2685.772 | 34.3141 | 2690.772 | 68.21677
2686.737 | 34.03182 | 2691.737 | 69.30148
2687.701 | 34.7879 | 2692.701 | 70.60267
2688.665 | 35.81201 | 2693.665 | 72.19175
2689.629 | 36.11163 | 2694.629 | 73.82427
2690.594 | 36.5794 | 2695.594 | 76.25348
2691.558 | 38.12481 | 2696.558 | 80.43007
2692.522 | 39.58146 | 2697.522 | 83.67782
2693.486 | 39.85078 | 2698.486 | 83.85721
2694.45 | 40.18471 | 2699.45 | 84.11552
2695.415 | 41.52979 | 2700.415 | 86.51515
2696.379 | 43.29107 | 2701.379 | 89.04334
2697.343 | 45.05512 | 2702.343 | 90.31758
2698.307 | 46.85655 | 2703.307 | 91.45506
2699.271 | 48.13452 | 2704.271 | 92.79824
2700.236 | 49.16867 | 2705.236 | 94.51917
2701.2 | 50.96758 | 2706.2 | 97.67182
2702.164 | 53.15894 | 2707.164 | 101.3138
2703.128 | 55.73682 | 2708.128 | 105.4873
2704.093 | 58.23741 | 2709.093 | 109.9575
2705.057 | 58.90044 | 2710.057 | 112.0341
2706.021 | 58.97371 | 2711.021 | 113.1293
2706.985 | 61.06372 | 2711.985 | 117.2188
2707.95 | 64.87807 | 2712.95 | 123.1269
2708.914 | 69.22768 | 2713.914 | 126.7748
2709.878 | 73.88376 | 2714.878 | 128.6934
2710.842 | 76.23402 | 2715.842 | 130.7419
2711.807 | 75.98663 | 2716.807 | 132.8957
2712.771 | 78.16469 | 2717.771 | 134.4986
2713.735 | 82.49335 | 2718.735 | 135.4637
2714.699 | 84.99086 | 2719.699 | 134.2818
2715.664 | 85.78168 | 2720.664 | 131.5338
2716.628 | 86.89179 | 2721.628 | 130.2662
2717.592 | 88.53849 | 2722.592 | 130.5467
2718.556 | 89.99658 | 2723.556 | 130.0838
2719.521 | 90.82924 | 2724.521 | 127.5442
2720.485 | 90.91222 | 2725.485 | 122.5441
2721.449 | 90.4277 | 2726.449 | 115.7241
2722.413 | 88.97526 | 2727.413 | 109.2853
2723.377 | 85.9623 | 2728.377 | 103.5844
2724.342 | 83.36295 | 2729.342 | 99.71038
2725.306 | 81.05805 | 2730.306 | 96.77698
2726.27 | 77.8237 | 2731.27 | 92.08573
2727.234 | 73.70543 | 2732.234 | 86.10309
2728.198 | 69.61752 | 2733.198 | 81.92765
2729.163 | 65.63566 | 2734.163 | 79.3916
2730.127 | 62.17844 | 2735.127 | 76.61521
2731.091 | 59.57256 | 2736.091 | 73.71874
2732.055 | 57.38007 | 2737.055 | 71.26275
2733.02 | 55.41119 | 2738.02 | 69.55685
2733.984 | 53.33957 | 2738.984 | 69.52384
2734.948 | 49.80699 | 2739.948 | 70.47686
2735.912 | 46.90202 | 2740.912 | 70.05648
2736.877 | 46.36729 | 2741.877 | 68.57507
2737.841 | 45.44569 | 2742.841 | 66.38099
2738.805 | 43.3607 | 2743.805 | 63.69873
2739.769 | 41.88851 | 2744.769 | 62.5689
2740.734 | 41.50404 | 2745.734 | 62.78426
2741.698 | 40.5322 | 2746.698 | 61.81015
2742.662 | 38.25678 | 2747.662 | 59.20565
2743.626 | 36.3243 | 2748.626 | 57.35679
2744.591 | 36.08423 | 2749.591 | 58.04464
2745.555 | 36.66287 | 2750.555 | 60.46877
2746.519 | 36.98389 | 2751.519 | 62.27678
2747.483 | 36.85897 | 2752.483 | 62.822
2748.448 | 36.54544 | 2753.448 | 63.84592
2749.412 | 36.17302 | 2754.412 | 64.50975
2750.376 | 35.67098 | 2755.376 | 64.12023
2751.34 | 35.56369 | 2756.34 | 64.32202
2752.304 | 35.98945 | 2757.304 | 65.00449
2753.269 | 36.4072 | 2758.269 | 65.41914
2754.233 | 36.40991 | 2759.233 | 64.95349
2755.197 | 36.14526 | 2760.197 | 64.08267
2756.161 | 36.07612 | 2761.161 | 64.62184
2757.125 | 36.05075 | 2762.125 | 65.69674
2758.09 | 35.198 | 2763.09 | 64.29654
2759.054 | 34.56104 | 2764.054 | 62.77379
2760.018 | 35.59218 | 2765.018 | 62.74684
2760.983 | 36.76169 | 2765.983 | 62.68932
2761.947 | 36.86206 | 2766.947 | 62.21437
2762.911 | 36.35159 | 2767.911 | 61.50984
2763.875 | 35.75703 | 2768.875 | 61.90115
2764.84 | 35.28621 | 2769.84 | 62.86546
2765.804 | 34.80962 | 2770.804 | 62.42186
2766.768 | 34.25241 | 2771.768 | 60.90714
2767.732 | 33.81364 | 2772.732 | 60.12976
2768.697 | 33.49723 | 2773.697 | 60.33641
2769.661 | 32.83336 | 2774.661 | 61.229
2770.625 | 32.16024 | 2775.625 | 62.38754
2771.589 | 32.55108 | 2776.589 | 62.31892
2772.553 | 33.12321 | 2777.553 | 61.1929
2773.518 | 32.76047 | 2778.518 | 60.42385
2774.482 | 32.10487 | 2779.482 | 60.84292
2775.446 | 31.38205 | 2780.446 | 61.94085
2776.41 | 31.06709 | 2781.41 | 63.634
2777.375 | 32.3278 | 2782.375 | 66.57852
2778.339 | 34.12595 | 2783.339 | 68.7061
2779.303 | 34.56215 | 2784.303 | 67.08779
2780.267 | 34.07077 | 2785.267 | 63.5649
2781.231 | 33.76571 | 2786.231 | 63.97516
2782.196 | 33.68571 | 2787.196 | 67.28253
2783.16 | 34.56942 | 2788.16 | 69.16423
2784.124 | 35.80623 | 2789.124 | 69.67369
2785.088 | 35.64119 | 2790.088 | 68.94187
2786.053 | 35.05103 | 2791.053 | 68.55416
2787.017 | 35.94998 | 2792.017 | 69.91531
2787.981 | 37.50122 | 2792.981 | 71.21829
2788.945 | 38.13449 | 2793.945 | 71.15326
2789.91 | 38.06456 | 2794.91 | 71.05329
2790.874 | 37.49783 | 2795.874 | 70.85428
2791.838 | 36.46951 | 2796.838 | 70.28735
2792.802 | 37.78746 | 2797.802 | 73.50993
2793.767 | 41.11431 | 2798.767 | 79.40876
2794.731 | 43.41772 | 2799.731 | 80.93426
2795.695 | 44.85403 | 2800.695 | 79.69828
2796.659 | 45.74265 | 2801.659 | 80.78951
2797.624 | 46.41661 | 2802.624 | 84.30014
2798.588 | 47.10341 | 2803.588 | 88.78128
2799.552 | 48.16694 | 2804.552 | 93.50375
2800.516 | 50.39103 | 2805.516 | 96.55364
2801.48 | 53.39662 | 2806.48 | 96.84478
2802.445 | 55.89882 | 2807.445 | 98.22587
2803.409 | 58.18956 | 2808.409 | 102.673
2804.373 | 60.57962 | 2809.373 | 107.2648
2805.337 | 63.10072 | 2810.337 | 112.4068
2806.302 | 67.51186 | 2811.302 | 118.8008
2807.266 | 73.22372 | 2812.266 | 125.2849
2808.23 | 77.23413 | 2813.23 | 130.9659
2809.194 | 79.80797 | 2814.194 | 135.2664
2810.158 | 83.84747 | 2815.158 | 137.775
2811.123 | 89.27992 | 2816.123 | 139.87
2812.087 | 92.79093 | 2817.087 | 143.2941
2813.051 | 93.98183 | 2818.051 | 148.0592
2814.015 | 97.08475 | 2819.015 | 153.0646
2814.98 | 103.1936 | 2819.98 | 157.3546
2815.944 | 107.3788 | 2820.944 | 162.8721
2816.908 | 109.6102 | 2821.908 | 170.6833
2817.872 | 111.5946 | 2822.872 | 178.4325
2818.837 | 113.2976 | 2823.837 | 185.339
2819.801 | 116.0088 | 2824.801 | 192.8109
2820.765 | 119.9335 | 2825.765 | 201.9434
2821.729 | 124.8054 | 2826.729 | 214.8888
2822.694 | 130.9034 | 2827.694 | 233.3911
2823.658 | 138.0179 | 2828.658 | 256.2864
2824.622 | 145.7424 | 2829.622 | 281.8769
2825.586 | 155.1585 | 2830.586 | 313.8856
2826.551 | 166.1291 | 2831.551 | 353.1803
2827.515 | 179.6333 | 2832.515 | 395.8792
2828.479 | 195.994 | 2833.479 | 443.8821
2829.443 | 217.0817 | 2834.443 | 499.5709
2830.407 | 242.9023 | 2835.407 | 562.702
2831.372 | 273.1006 | 2836.372 | 636.1998
2832.336 | 307.9632 | 2837.336 | 719.5464
2833.3 | 348.7748 | 2838.3 | 810.2813
2834.264 | 396.072 | 2839.264 | 907.0665
2835.229 | 449.6949 | 2840.229 | 1008.155
2836.193 | 509.2847 | 2841.193 | 1110.991
2837.157 | 573.611 | 2842.157 | 1200.688
2838.121 | 644.5535 | 2843.121 | 1279.8
2839.085 | 719.0834 | 2844.085 | 1334.2
2840.05 | 799.3364 | 2845.05 | 1361.063
2841.014 | 873.6306 | 2846.014 | 1375.182
2841.978 | 938.9602 | 2846.978 | 1373.863
2842.942 | 989.3479 | 2847.942 | 1354.624
2843.907 | 1024.248 | 2848.907 | 1321.423
2844.871 | 1043.682 | 2849.871 | 1281.841
2845.835 | 1048.366 | 2850.835 | 1239.95
2846.799 | 1038.319 | 2851.799 | 1196.894
2847.764 | 1012.516 | 2852.764 | 1150.438
2848.728 | 980.8782 | 2853.728 | 1105.457
2849.692 | 944.3759 | 2854.692 | 1064.381
2850.656 | 907.978 | 2855.656 | 1025.929
2851.621 | 871.8157 | 2856.621 | 990.6667
2852.585 | 839.2766 | 2857.585 | 963.7246
2853.549 | 809.936 | 2858.549 | 943.86
2854.513 | 781.1543 | 2859.513 | 921.2295
2855.478 | 753.35 | 2860.478 | 896.6606
2856.442 | 728.3151 | 2861.442 | 879.4478
2857.406 | 706.5993 | 2862.406 | 870.9786
2858.37 | 688.6467 | 2863.37 | 865.8952
2859.334 | 674.9675 | 2864.334 | 863.412
2860.299 | 662.9034 | 2865.299 | 864.8694
2861.263 | 650.5512 | 2866.263 | 868.1735
2862.227 | 640.9688 | 2867.227 | 875.602
2863.191 | 633.9464 | 2868.191 | 886.5704
2864.156 | 631.3159 | 2869.156 | 905.4623
2865.12 | 634.1339 | 2870.12 | 935.5161
2866.084 | 641.5292 | 2871.084 | 977.5253
2867.048 | 652.4153 | 2872.048 | 1032.093
2868.012 | 665.7581 | 2873.012 | 1103.974
2868.977 | 683.032 | 2873.977 | 1199.828
2869.941 | 708.0984 | 2874.941 | 1334.358
2870.905 | 742.3466 | 2875.905 | 1514.132
2871.869 | 794.7496 | 2876.869 | 1739.092
2872.834 | 860.8082 | 2877.834 | 2044.903
2873.798 | 954.0473 | 2878.798 | 2256.013
2874.762 | 1074.134 | 2879.762 | 2376.968
2875.726 | 1248.061 | 2880.726 | 2332.285
2876.691 | 1463.581 | 2881.691 | 2136.02
2877.655 | 1659.072 | 2882.655 | 1892.118
2878.619 | 1800.599 | 2883.619 | 1644.549
2879.583 | 1816.826 | 2884.583 | 1445.941
2880.548 | 1705.428 | 2885.548 | 1304.505
2881.512 | 1537.726 | 2886.512 | 1198.502
2882.476 | 1325.266 | 2887.476 | 1125.97
2883.44 | 1155.031 | 2888.44 | 1074.899
2884.405 | 1031.542 | 2889.405 | 1047.09
2885.369 | 939.7831 | 2890.369 | 1024.669
2886.333 | 878.0339 | 2891.333 | 1005.437
2887.297 | 834.311 | 2892.297 | 990.6562
2888.261 | 805.421 | 2893.261 | 980.5852
2889.226 | 784.3403 | 2894.226 | 972.211
2890.19 | 768.9783 | 2895.19 | 964.2469
2891.154 | 760.0533 | 2896.154 | 956.1595
2892.118 | 756.338 | 2897.118 | 948.027
2893.083 | 749.8815 | 2898.083 | 937.4991
2894.047 | 739.42 | 2899.047 | 924.1347
2895.011 | 732.6067 | 2900.011 | 912.1725
2895.975 | 729.0838 | 2900.975 | 900.1489
2896.939 | 723.5457 | 2901.939 | 885.4411
2897.904 | 716.4139 | 2902.904 | 868.9324
2898.868 | 709.1391 | 2903.868 | 852.1533
2899.832 | 702.0059 | 2904.832 | 836.5579
2900.796 | 694.2493 | 2905.796 | 823.0022
2901.761 | 685.396 | 2906.761 | 810.2858
2902.725 | 674.8061 | 2907.725 | 796.2583
2903.689 | 662.5125 | 2908.689 | 780.1501
2904.653 | 650.7148 | 2909.653 | 763.1073
2905.618 | 639.4091 | 2910.618 | 745.3621
2906.582 | 627.5954 | 2911.582 | 729.9918
2907.546 | 615.7878 | 2912.546 | 718.0401
2908.51 | 603.3478 | 2913.51 | 707.1823
2909.475 | 590.3201 | 2914.475 | 695.8777
2910.439 | 578.1815 | 2915.439 | 682.1357
2911.403 | 566.6929 | 2916.403 | 667.6453
2912.367 | 554.9946 | 2917.367 | 656.502
2913.332 | 543.8728 | 2918.332 | 648.9979
2914.296 | 534.7728 | 2919.296 | 642.9057
2915.26 | 527.2426 | 2920.26 | 637.8612
2916.224 | 520.4267 | 2921.224 | 635.2311
2917.188 | 514.387 | 2922.188 | 634.9058
2918.153 | 507.884 | 2923.153 | 632.7507
2919.117 | 501.2715 | 2924.117 | 628.8437
2920.081 | 496.5716 | 2925.081 | 624.8249
2921.045 | 493.345 | 2926.045 | 621.8009
2922.01 | 490.7418 | 2927.01 | 621.4247
2922.974 | 488.1273 | 2927.974 | 621.3116
2923.938 | 484.6748 | 2928.938 | 617.899
2924.902 | 480.6899 | 2929.902 | 611.9131
2925.866 | 477.7406 | 2930.866 | 608.2195
2926.831 | 476.017 | 2931.831 | 606.1671
2927.795 | 474.4438 | 2932.795 | 599.4622
2928.759 | 472.6959 | 2933.759 | 590.1271
2929.723 | 469.5609 | 2934.723 | 584.1386
2930.688 | 466.1468 | 2935.688 | 580.2592
2931.652 | 464.5854 | 2936.652 | 578.3046
2932.616 | 463.5239 | 2937.616 | 575.1527
2933.58 | 462.5526 | 2938.58 | 569.3979
2934.545 | 460.9987 | 2939.545 | 561.2377
2935.509 | 458.002 | 2940.509 | 551.2521
2936.473 | 455.5059 | 2941.473 | 541.2106
2937.437 | 455.0219 | 2942.437 | 530.7378
2938.402 | 454.3817 | 2943.402 | 518.3517
2939.366 | 451.333 | 2944.366 | 504.3774
2940.33 | 446.0752 | 2945.33 | 489.1061
2941.294 | 438.8189 | 2946.294 | 471.4079
2942.259 | 429.6568 | 2947.259 | 454.7376
2943.223 | 417.7731 | 2948.223 | 441.3936
2944.187 | 405.0875 | 2949.187 | 431.5916
2945.151 | 392.5401 | 2950.151 | 426.9172
2946.115 | 380.7057 | 2951.115 | 424.1493
2947.08 | 369.3535 | 2952.08 | 420.4829
2948.044 | 360.3172 | 2953.044 | 419.3493
2949.008 | 355.2282 | 2954.008 | 423.6059
2949.972 | 351.8857 | 2954.972 | 429.7224
2950.937 | 348.1839 | 2955.937 | 435.9538
2951.901 | 346.3346 | 2956.901 | 442.9391
2952.865 | 348.4126 | 2957.865 | 451.0095
2953.829 | 352.8112 | 2958.829 | 461.5475
2954.793 | 357.4154 | 2959.793 | 474.1896
2955.758 | 364.5382 | 2960.758 | 484.3446
2956.722 | 375.6689 | 2961.722 | 491.5859
2957.686 | 388.4522 | 2962.686 | 498.3938
2958.65 | 401.6442 | 2963.65 | 505.8841
2959.615 | 413.9389 | 2964.615 | 511.6799
2960.579 | 424.2968 | 2965.579 | 514.0865
2961.543 | 433.9859 | 2966.543 | 512.3961
2962.507 | 445.0457 | 2967.507 | 504.0236
2963.472 | 453.0955 | 2968.472 | 494.0429
2964.436 | 458.0098 | 2969.436 | 483.8495
2965.4 | 456.06 | 2970.4 | 470.4476
2966.364 | 446.8235 | 2971.364 | 454.8682
2967.329 | 437.2758 | 2972.329 | 442.9476
2968.293 | 429.0591 | 2973.293 | 435.6791
2969.257 | 419.676 | 2974.257 | 430.5724
2970.221 | 408.101 | 2975.221 | 425.4286
2971.186 | 396.8012 | 2976.186 | 418.6256
2972.15 | 387.4935 | 2977.15 | 410.9576
2973.114 | 378.9219 | 2978.114 | 404.8409
2974.078 | 368.8295 | 2979.078 | 399.4249
2975.042 | 362.8994 | 2980.042 | 393.6353
2976.007 | 361.3713 | 2981.007 | 387.0226
2976.971 | 358.3245 | 2981.971 | 376.414
2977.935 | 353.837 | 2982.935 | 364.1712
2978.899 | 348.1141 | 2983.899 | 353.9974
2979.864 | 341.3152 | 2984.864 | 345.2108
2980.828 | 334.9418 | 2985.828 | 335.0208
2981.792 | 328.6637 | 2986.792 | 322.2378
2982.756 | 319.5583 | 2987.756 | 308.1366
2983.72 | 307.8833 | 2988.72 | 294.5523
2984.685 | 295.6392 | 2989.685 | 283.0141
2985.649 | 282.6146 | 2990.649 | 272.9209
2986.613 | 268.9956 | 2991.613 | 264.427
2987.577 | 254.9372 | 2992.577 | 256.5416
2988.542 | 241.0654 | 2993.542 | 248.0537
2989.506 | 228.4661 | 2994.506 | 240.9123
2990.47 | 219.1292 | 2995.47 | 238.2921
2991.434 | 212.1413 | 2996.434 | 239.5786
2992.399 | 203.9843 | 2997.399 | 241.3053
2993.363 | 195.2064 | 2998.363 | 241.9881
2994.327 | 189.1681 | 2999.327 | 242.3586
2995.291 | 185.6449 | 3000.291 | 243.8841
2996.256 | 182.8995 | 3001.256 | 250.6686
2997.22 | 181.562 | 3002.22 | 261.3897
2998.184 | 182.1183 | 3003.184 | 272.1458
2999.148 | 184.829 | 3004.148 | 282.3162
3000.113 | 190.6462 | 3005.113 | 291.5664
3001.077 | 197.8977 | 3006.077 | 298.523
3002.041 | 205.4633 | 3007.041 | 302.3762
3003.005 | 213.4516 | 3008.005 | 306.3064
3003.969 | 221.9871 | 3008.969 | 312.793
3004.934 | 229.6966 | 3009.934 | 318.4548
3005.898 | 234.6929 | 3010.898 | 318.6206
3006.862 | 238.1679 | 3011.862 | 316.7621
3007.826 | 241.9555 | 3012.826 | 317.8737
3008.791 | 246.421 | 3013.791 | 324.2348
3009.755 | 251.07 | 3014.755 | 336.012
3010.719 | 254.5205 | 3015.719 | 346.7692
3011.683 | 256.2187 | 3016.683 | 354.9665
3012.647 | 258.1194 | 3017.647 | 362.0915
3013.612 | 261.3937 | 3018.612 | 369.6152
3014.576 | 267.3472 | 3019.576 | 379.3179
3015.54 | 276.6732 | 3020.54 | 391.594
3016.504 | 287.0105 | 3021.504 | 403.6873
3017.469 | 296.7375 | 3022.469 | 414.3679
3018.433 | 307.29 | 3023.433 | 424.25
3019.397 | 319.8639 | 3024.397 | 434.3825
3020.361 | 332.4819 | 3025.361 | 442.266
3021.326 | 344.5854 | 3026.326 | 445.9
3022.29 | 355.2244 | 3027.29 | 447.8544
3023.254 | 364.5283 | 3028.254 | 449.6024
3024.218 | 372.3969 | 3029.218 | 448.3203
3025.183 | 379.4065 | 3030.183 | 444.9805
3026.147 | 386.4257 | 3031.147 | 444.0551
3027.111 | 392.4668 | 3032.111 | 443.6173
3028.075 | 395.4238 | 3033.075 | 439.6272
3029.04 | 395.4244 | 3034.04 | 433.3383
3030.004 | 393.6886 | 3035.004 | 424.9238
3030.968 | 390.9474 | 3035.968 | 416.2714
3031.932 | 389.1505 | 3036.932 | 408.4031
3032.896 | 387.1518 | 3037.896 | 400.2715
3033.861 | 381.2525 | 3038.861 | 391.7335
3034.825 | 372.1733 | 3039.825 | 382.587
3035.789 | 363.0595 | 3040.789 | 372.6154
3036.753 | 354.7275 | 3041.753 | 362.7228
3037.718 | 347.6383 | 3042.718 | 355.0207
3038.682 | 341.3188 | 3043.682 | 349.5447
3039.646 | 331.9365 | 3044.646 | 344.4088
3040.61 | 320.3533 | 3045.61 | 339.7756
3041.574 | 310.0853 | 3046.574 | 336.9395
3042.539 | 301.2953 | 3047.539 | 335.7891
3043.503 | 294.1221 | 3048.503 | 336.9529
3044.467 | 288.6106 | 3049.467 | 338.8767
3045.431 | 285.9373 | 3050.431 | 340.527
3046.396 | 284.4684 | 3051.396 | 342.9079
3047.36 | 281.56 | 3052.36 | 346.1793
3048.324 | 279.6012 | 3053.324 | 348.869
3049.288 | 282.9189 | 3054.288 | 350.6665
3050.253 | 288.2719 | 3055.253 | 350.6836
3051.217 | 290.5778 | 3056.217 | 346.4504
3052.181 | 292.3077 | 3057.181 | 340.4072
3053.145 | 296.3932 | 3058.145 | 333.2527
3054.11 | 298.5905 | 3059.11 | 324.6524
3055.074 | 297.146 | 3060.074 | 315.7977
3056.038 | 293.7657 | 3061.038 | 305.8565
3057.002 | 288.7526 | 3062.002 | 293.3144
3057.967 | 281.4012 | 3062.967 | 279.1875
3058.931 | 271.6996 | 3063.931 | 265.1643
3059.895 | 261.428 | 3064.895 | 250.9509
3060.859 | 251.9641 | 3065.859 | 236.0218
3061.823 | 241.4551 | 3066.823 | 221.8882
3062.788 | 228.2543 | 3067.788 | 208.9237
3063.752 | 215.0445 | 3068.752 | 195.0452
3064.716 | 202.2764 | 3069.716 | 180.1508
3065.68 | 188.1958 | 3070.68 | 167.4914
3066.645 | 172.8197 | 3071.645 | 157.1633
3067.609 | 159.0428 | 3072.609 | 148.107
3068.573 | 147.4376 | 3073.573 | 139.839
3069.537 | 137.0373 | 3074.537 | 131.0635
3070.501 | 127.5362 | 3075.501 | 121.7651
3071.466 | 117.579 | 3076.466 | 114.1535
3072.43 | 106.8136 | 3077.43 | 107.5902
3073.394 | 96.27279 | 3078.394 | 99.85073
3074.358 | 86.28711 | 3079.358 | 91.6186
3075.323 | 79.21368 | 3080.323 | 87.06002
3076.287 | 74.21134 | 3081.287 | 85.61049
3077.251 | 68.62424 | 3082.251 | 83.34564
3078.215 | 62.74571 | 3083.215 | 80.37973
3079.18 | 57.79283 | 3084.18 | 78.97463
3080.144 | 53.76164 | 3085.144 | 77.2475
3081.108 | 51.04286 | 3086.108 | 73.15996
3082.072 | 48.99756 | 3087.072 | 68.64403
3083.037 | 45.1869 | 3088.037 | 65.19548
3084.001 | 40.7455 | 3089.001 | 62.29131
3084.965 | 38.10191 | 3089.965 | 60.76482
3085.929 | 35.92529 | 3090.929 | 59.22655
3086.894 | 32.7354 | 3091.894 | 55.91852
3087.858 | 30.24636 | 3092.858 | 54.14286
3088.822 | 29.41509 | 3093.822 | 54.73432
3089.786 | 28.02148 | 3094.786 | 54.36293
3090.75 | 24.82327 | 3095.75 | 51.48771
3091.715 | 21.71897 | 3096.715 | 48.92012
3092.679 | 20.29647 | 3097.679 | 49.53543
3093.643 | 19.90679 | 3098.643 | 50.42914
3094.607 | 21.07433 | 3099.607 | 47.96138
3095.572 | 20.72898 | 3100.572 | 45.92954
3096.536 | 17.3702 | 3101.536 | 45.16
3097.5 | 14.85661 | 3102.5 | 44.34113
3098.464 | 14.01307 | 3103.464 | 44.5826
3099.428 | 14.09985 | 3104.428 | 44.19571
3100.393 | 14.4206 | 3105.393 | 42.26221
3101.357 | 13.49078 | 3106.357 | 40.59014
3102.321 | 11.1521 | 3107.321 | 39.67225
3103.285 | 9.41037 | 3108.285 | 38.01161
3104.25 | 8.88672 | 3109.25 | 35.927
3105.214 | 8.75429 | 3110.214 | 36.80339
3106.178 | 8.88108 | 3111.178 | 39.99542
3107.142 | 8.99965 | 3112.142 | 40.17188
3108.107 | 8.948 | 3113.107 | 37.96995
3109.071 | 8.43628 | 3114.071 | 35.54811
3110.035 | 7.60349 | 3115.035 | 33.94188
3110.999 | 6.51842 | 3115.999 | 34.70277
3111.964 | 5.2937 | 3116.964 | 36.14413
3112.928 | 4.21077 | 3117.928 | 35.96932
3113.892 | 3.42342 | 3118.892 | 35.29928
3114.856 | 2.98101 | 3119.856 | 35.02038
3115.821 | 2.63243 | 3120.821 | 34.57483
3116.785 | 1.97632 | 3121.785 | 33.31857
3117.749 | 1.35387 | 3122.749 | 31.9731
3118.713 | 1.20337 | 3123.713 | 31.37316
3119.677 | 1.09714 | 3124.677 | 30.91862
3120.642 | 0.57164 | 3125.642 | 29.28037
3121.606 | 0.33461 | 3126.606 | 28.9487
3122.57 | 0.86572 | 3127.57 | 31.69241
3123.534 | 0.85381 | 3128.534 | 33.88323
3124.499 | -0.53933 | 3129.499 | 33.26057
3125.463 | -1.24346 | 3130.463 | 32.44578
3126.427 | 0.38395 | 3131.427 | 32.21507
3127.391 | 1.38371 | 3132.391 | 31.8535
3128.355 | 1.22352 | 3133.355 | 31.54732
3129.32 | 0.45993 | 3134.32 | 31.62199
3130.284 | -0.84158 | 3135.284 | 31.84533
3131.248 | -0.92158 | 3136.248 | 30.94934
3132.212 | -0.03746 | 3137.212 | 29.2526
3133.177 | -0.64255 | 3138.177 | 28.8902
3134.141 | -2.61339 | 3139.141 | 29.9674
3135.105 | -2.9927 | 3140.105 | 30.48173
3136.069 | -1.82376 | 3141.069 | 30.00106
3137.034 | -1.52417 | 3142.034 | 28.4507
3137.998 | -1.77249 | 3142.998 | 27.06324
3138.962 | -2.16466 | 3143.962 | 28.12981
3139.926 | -2.46837 | 3144.926 | 29.94257
3140.891 | -1.4949 | 3145.891 | 31.34277
3141.855 | -0.18235 | 3146.855 | 32.05431
3142.819 | 0.38284 | 3147.819 | 32.17832
3143.783 | 0.61255 | 3148.783 | 31.8558
3144.748 | 0.81627 | 3149.748 | 30.30724
3145.712 | 0.49748 | 3150.712 | 28.461
3146.676 | -0.89242 | 3151.676 | 28.01708
3147.64 | -2.28914 | 3152.64 | 27.99879
3148.604 | -2.11456 | 3153.604 | 28.20546
3149.569 | -1.7395 | 3154.569 | 28.54629
3150.533 | -1.99265 | 3155.533 | 28.95589
3151.497 | -2.10395 | 3156.497 | 29.09787
3152.461 | -2.28887 | 3157.461 | 27.10981
3153.426 | -2.41564 | 3158.426 | 26.52015
3154.39 | -2.21205 | 3159.39 | 28.96111
3155.354 | -1.21856 | 3160.354 | 31.67199
3156.318 | 0.57701 | 3161.318 | 33.72066
3157.282 | 0.90419 | 3162.282 | 35.18965
3158.247 | -1.78885 | 3163.247 | 34.71648
3159.211 | -2.61293 | 3164.211 | 32.30869
3160.175 | -1.20953 | 3165.175 | 29.07712
3161.139 | -0.15937 | 3166.139 | 29.24981
3162.104 | 0.33298 | 3167.104 | 31.26809
3163.068 | 0.6543 | 3168.068 | 33.6759
3164.032 | 0.87706 | 3169.032 | 35.78568
3164.996 | 0.62305 | 3169.996 | 35.36838
3165.961 | 0.26625 | 3170.961 | 33.55645
3166.925 | 0.53372 | 3171.925 | 32.91469
3167.889 | 1.09134 | 3172.889 | 32.57419
3168.853 | 1.62847 | 3173.853 | 31.81005
3169.818 | 2.13089 | 3174.818 | 31.66905
3170.782 | 1.65677 | 3175.782 | 30.58973
3171.746 | 1.27409 | 3176.746 | 30.65018
3172.71 | 2.12557 | 3177.71 | 35.84612
3173.675 | 2.93492 | 3178.675 | 38.59931
3174.639 | 3.4863 | 3179.639 | 36.30163
3175.603 | 2.98041 | 3180.603 | 33.26677
3176.567 | 1.19952 | 3181.567 | 31.59928
3177.531 | 0.52024 | 3182.531 | 31.70531
3178.496 | 2.11382 | 3183.496 | 33.1261
3179.46 | 2.9193 | 3184.46 | 33.41693
3180.424 | 1.19743 | 3185.424 | 32.19466
3181.388 | 0.4519 | 3186.388 | 30.82042
3182.353 | 0.94179 | 3187.353 | 29.90874
3183.317 | 1.81803 | 3188.317 | 29.921
3184.281 | 2.56188 | 3189.281 | 29.93701
3185.245 | 2.17193 | 3190.245 | 30.04583
3186.209 | 1.27414 | 3191.209 | 30.93855
3187.174 | 1.3839 | 3192.174 | 32.91926
3188.138 | 2.10688 | 3193.138 | 34.48514
3189.102 | 2.26343 | 3194.102 | 33.59175
3190.066 | 2.02615 | 3195.066 | 31.36825
3191.031 | 1.82343 | 3196.031 | 31.01273
3191.995 | 1.75418 | 3196.995 | 32.18452
3192.959 | 1.55656 | 3197.959 | 34.19202
3193.923 | 1.64762 | 3198.923 | 35.53619
3194.888 | 3.24761 | 3199.888 | 34.39691
3195.852 | 3.82894 | 3200.852 | 33.05225
3196.816 | 2.03204 | 3201.816 | 33.10192
3197.78 | 1.53187 | 3202.78 | 35.12266
3198.745 | 4.27585 | 3203.745 | 38.6078
3199.709 | 6.34774 | 3204.709 | 40.46238
3200.673 | 4.74563 | 3205.673 | 37.98189
3201.637 | 3.71406 | 3206.637 | 35.53831
3202.602 | 5.5676 | 3207.602 | 36.11276
3203.566 | 6.65121 | 3208.566 | 36.26439
3204.53 | 7.03806 | 3209.53 | 36.67955
3205.494 | 7.98313 | 3210.494 | 38.59016
3206.458 | 9.37158 | 3211.458 | 41.24646
3207.423 | 10.37937 | 3212.423 | 41.76178
3208.387 | 10.66021 | 3213.387 | 39.67536
3209.351 | 10.53117 | 3214.351 | 39.39972
3210.315 | 10.59204 | 3215.315 | 42.12335
3211.28 | 11.04788 | 3216.28 | 44.39814
3212.244 | 11.54267 | 3217.244 | 45.18925
3213.208 | 11.78529 | 3218.208 | 43.71404
3214.172 | 11.81388 | 3219.172 | 41.73155
3215.136 | 11.7232 | 3220.136 | 43.04124
3216.101 | 11.90034 | 3221.101 | 45.33172
3217.065 | 12.31242 | 3222.065 | 45.45785
3218.029 | 12.78982 | 3223.029 | 44.422
3218.993 | 13.3769 | 3223.993 | 43.18943
3219.958 | 14.05282 | 3224.958 | 42.57609
3220.922 | 14.87193 | 3225.922 | 43.28386
3221.886 | 15.03724 | 3226.886 | 44.21156
3222.85 | 13.30412 | 3227.85 | 44.62067
3223.815 | 11.97255 | 3228.815 | 42.4738
3224.779 | 11.44973 | 3229.779 | 37.81687
3225.743 | 11.89982 | 3230.743 | 36.72072
3226.707 | 12.90533 | 3231.707 | 38.47694
3227.672 | 12.7143 | 3232.672 | 38.90893
3228.636 | 11.46086 | 3233.636 | 37.74366
3229.6 | 10.16216 | 3234.6 | 36.30997
3230.564 | 9.26058 | 3235.564 | 35.22331
3231.529 | 9.11287 | 3236.529 | 34.07063
3232.493 | 9.48402 | 3237.493 | 33.24848
3233.457 | 10.13148 | 3238.457 | 35.49191
3234.421 | 10.59869 | 3239.421 | 39.29794
3235.385 | 9.0188 | 3240.385 | 41.49202
3236.35 | 7.34538 | 3241.35 | 41.29384
3237.314 | 8.90175 | 3242.314 | 39.14322
3238.278 | 10.19474 | 3243.278 | 39.31248
3239.242 | 9.13558 | 3244.242 | 42.67705
3240.207 | 7.8099 | 3245.207 | 43.83186
3241.171 | 7.37408 | 3246.171 | 39.47113
3242.135 | 7.40823 | 3247.135 | 35.30548
3243.099 | 8.34451 | 3248.099 | 37.09062
3244.063 | 9.08008 | 3249.063 | 39.602
3245.028 | 8.8437 | 3250.028 | 40.41107
3245.992 | 9.60178 | 3250.992 | 42.32758
3246.956 | 11.09367 | 3251.956 | 44.7236
3247.92 | 11.12812 | 3252.92 | 45.74721
3248.885 | 9.94575 | 3253.885 | 44.84026
3249.849 | 9.18389 | 3254.849 | 42.90073
3250.813 | 9.48481 | 3255.813 | 41.75622
3251.777 | 11.27395 | 3256.777 | 42.56171
3252.742 | 13.33838 | 3257.742 | 44.30157
3253.706 | 12.5549 | 3258.706 | 44.39733
3254.67 | 10.4452 | 3259.67 | 42.4158
3255.634 | 10.69699 | 3260.634 | 39.89642
3256.599 | 11.82967 | 3261.599 | 38.59016
3257.563 | 13.46913 | 3262.563 | 41.3159
3258.527 | 13.97266 | 3263.527 | 44.14865
3259.491 | 12.20204 | 3264.491 | 44.08494
3260.456 | 10.76663 | 3265.456 | 44.60319
3261.42 | 10.81174 | 3266.42 | 47.14856
3262.384 | 11.5752 | 3267.384 | 48.72341
3263.348 | 12.76139 | 3268.348 | 48.00991
3264.313 | 14.12763 | 3269.313 | 47.31472
3265.277 | 15.87044 | 3270.277 | 46.68814
3266.241 | 16.0845 | 3271.241 | 46.6695
3267.205 | 15.10731 | 3272.205 | 47.57857
3268.169 | 14.61955 | 3273.169 | 47.7034
3269.134 | 14.654 | 3274.134 | 48.0921
3270.098 | 14.49528 | 3275.098 | 49.83965
3271.062 | 13.90104 | 3276.062 | 50.84217
3272.026 | 13.12606 | 3277.026 | 50.00663
3272.99 | 12.82164 | 3277.99 | 48.81344
3273.955 | 13.88314 | 3278.955 | 48.58976
3274.919 | 15.37527 | 3279.919 | 49.32678
3275.883 | 15.64095 | 3280.883 | 49.65535
3276.847 | 15.31304 | 3281.847 | 49.60797
3277.812 | 14.60417 | 3282.812 | 50.7296
3278.776 | 14.6958 | 3283.776 | 51.76399
3279.74 | 15.80556 | 3284.74 | 51.8264
3280.704 | 16.09858 | 3285.704 | 51.15277
3281.669 | 15.26836 | 3286.669 | 49.93179
3282.633 | 15.13691 | 3287.633 | 48.45939
3283.597 | 16.30116 | 3288.597 | 47.34755
3284.561 | 16.80941 | 3289.561 | 47.15819
3285.526 | 16.21371 | 3290.526 | 46.99318
3286.49 | 16.11803 | 3291.49 | 46.76787
3287.454 | 16.44501 | 3292.454 | 46.52703
3288.418 | 16.67399 | 3293.418 | 44.91607
3289.383 | 17.02959 | 3294.383 | 43.92236
3290.347 | 17.50936 | 3295.347 | 45.64542
3291.311 | 17.831 | 3296.311 | 47.20083
3292.275 | 17.98188 | 3297.275 | 46.65938
3293.24 | 18.28106 | 3298.24 | 46.15306
3294.204 | 19.12082 | 3299.204 | 47.80895
3295.168 | 19.44333 | 3300.168 | 49.44409
3296.132 | 17.53556 | 3301.132 | 48.63176
3297.096 | 16.50757 | 3302.096 | 48.08882
3298.061 | 17.92565 | 3303.061 | 48.34681
3299.025 | 19.03754 | 3304.025 | 48.51084
3299.989 | 19.46851 | 3304.989 | 48.01498
3300.953 | 19.4343 | 3305.953 | 48.18914
3301.917 | 19.15622 | 3306.917 | 48.88532
3302.882 | 18.93902 | 3307.882 | 47.29315
3303.846 | 18.93948 | 3308.846 | 44.463
3304.81 | 19.0606 | 3309.81 | 44.87097
3305.774 | 19.22323 | 3310.774 | 47.3897
3306.739 | 19.28575 | 3311.739 | 48.30188
3307.703 | 19.18886 | 3312.703 | 47.79881
3308.667 | 18.77734 | 3313.667 | 46.11711
3309.631 | 18.57661 | 3314.631 | 44.97832
3310.596 | 19.07549 | 3315.596 | 46.47263
3311.56 | 20.0791 | 3316.56 | 48.21218
3312.524 | 21.69822 | 3317.524 | 49.7439
3313.488 | 22.56025 | 3318.488 | 49.92706
3314.453 | 21.99832 | 3319.453 | 48.26708
3315.417 | 21.19686 | 3320.417 | 47.41241
3316.381 | 20.30444 | 3321.381 | 47.84163
3317.345 | 20.62443 | 3322.345 | 49.34345
3318.31 | 22.41808 | 3323.31 | 52.19712
3319.274 | 22.53404 | 3324.274 | 50.8108
3320.238 | 21.37646 | 3325.238 | 46.28343
3321.202 | 20.95258 | 3326.202 | 44.38
3322.167 | 21.47583 | 3327.167 | 45.59623
3323.131 | 22.76139 | 3328.131 | 48.10206
3324.095 | 23.8473 | 3329.095 | 50.48681
3325.059 | 23.57945 | 3330.059 | 51.58606
3326.023 | 22.88645 | 3331.023 | 51.17597
3326.988 | 23.43273 | 3331.988 | 49.99421
3327.952 | 24.63748 | 3332.952 | 49.88458
3328.916 | 25.66537 | 3333.916 | 49.82788
3329.88 | 26.22778 | 3334.88 | 49.99339
3330.844 | 26.49558 | 3335.844 | 51.48182
3331.809 | 26.50453 | 3336.809 | 51.9991
3332.773 | 26.32739 | 3337.773 | 51.27727
3333.737 | 26.54465 | 3338.737 | 51.34899
3334.701 | 27.21159 | 3339.701 | 52.76275
3335.666 | 27.06114 | 3340.666 | 53.4573
3336.63 | 26.25779 | 3341.63 | 53.21712
3337.594 | 27.56662 | 3342.594 | 53.11126
3338.558 | 29.95337 | 3343.558 | 52.76242
3339.523 | 29.5344 | 3344.523 | 52.5368
3340.487 | 27.98318 | 3345.487 | 52.07017
3341.451 | 26.90552 | 3346.451 | 51.41827
3342.415 | 27.22276 | 3347.415 | 51.59799
3343.38 | 29.43443 | 3348.38 | 52.64937
3344.344 | 31.19377 | 3349.344 | 53.37969
3345.308 | 31.17632 | 3350.308 | 53.06208
3346.272 | 31.35685 | 3351.272 | 53.27807
3347.237 | 33.26535 | 3352.237 | 55.46872
3348.201 | 33.61562 | 3353.201 | 56.21686
3349.165 | 31.06746 | 3354.165 | 53.92948
3350.129 | 30.09768 | 3355.129 | 52.13896
3351.094 | 30.87058 | 3356.094 | 51.95891
3352.058 | 32.92651 | 3357.058 | 54.31622
3353.022 | 35.12343 | 3358.022 | 57.34013
3353.986 | 35.09649 | 3358.986 | 56.62809
3354.95 | 33.67749 | 3359.95 | 53.53164
3355.915 | 32.66143 | 3360.915 | 52.00808
3356.879 | 32.34169 | 3361.879 | 51.51075
3357.843 | 33.36605 | 3362.843 | 51.44326
3358.807 | 34.97138 | 3363.807 | 52.43386
3359.771 | 36.19661 | 3364.771 | 53.52233
3360.736 | 37.13056 | 3365.736 | 54.65393
3361.7 | 37.84739 | 3366.7 | 55.7419
3362.664 | 37.71899 | 3367.664 | 55.65793
3363.628 | 37.04226 | 3368.628 | 55.34505
3364.593 | 37.15115 | 3369.593 | 56.95764
3365.557 | 38.01234 | 3370.557 | 59.96048
3366.521 | 38.29047 | 3371.521 | 61.52716
3367.485 | 37.84163 | 3372.485 | 60.97378
3368.45 | 37.45207 | 3373.45 | 59.22704
3369.414 | 37.30813 | 3374.414 | 56.86942
3370.378 | 38.07314 | 3375.378 | 53.76741
3371.342 | 39.01999 | 3376.342 | 52.12768
3372.307 | 38.75317 | 3377.307 | 54.92661
3373.271 | 38.56377 | 3378.271 | 57.29912
3374.235 | 38.95904 | 3379.235 | 55.96835
3375.199 | 39.60664 | 3380.199 | 54.8843
3376.164 | 40.31608 | 3381.164 | 55.94989
3377.128 | 40.82989 | 3382.128 | 56.37844
3378.092 | 41.41737 | 3383.092 | 56.06295
3379.056 | 41.38902 | 3384.056 | 55.42494
3380.021 | 40.52116 | 3385.021 | 54.19205
3380.985 | 40.98872 | 3385.985 | 54.82957
3381.949 | 42.13913 | 3386.949 | 55.70367
3382.913 | 43.05735 | 3387.913 | 55.0503
3383.877 | 43.54679 | 3388.877 | 53.9419
3384.842 | 42.61507 | 3389.842 | 52.67126
3385.806 | 41.6394 | 3390.806 | 52.2445
3386.77 | 41.80805 | 3391.77 | 53.48442
3387.734 | 42.69436 | 3392.734 | 55.18852
3388.698 | 44.23635 | 3393.698 | 55.96835
3389.663 | 44.73381 | 3394.663 | 55.45615
3390.627 | 42.19244 | 3395.627 | 53.68392
3391.591 | 41.43628 | 3396.591 | 53.36368
3392.555 | 42.97038 | 3397.555 | 54.94018
3393.52 | 43.72146 | 3398.52 | 55.97946
3394.484 | 43.45272 | 3399.484 | 56.17062
3395.448 | 43.8642 | 3400.448 | 58.26276
3396.412 | 44.75816 | 3401.412 | 61.2731
3397.377 | 44.59139 | 3402.377 | 61.28455
3398.341 | 43.9713 | 3403.341 | 59.70267
3399.305 | 44.46924 | 3404.305 | 59.238
3400.269 | 45.1021 | 3405.269 | 59.02968
3401.234 | 44.05013 | 3406.234 | 58.16701
3402.198 | 43.40196 | 3407.198 | 57.6084
3403.162 | 44.33765 | 3408.162 | 57.33082
3404.126 | 45.15549 | 3409.126 | 57.0163
3405.091 | 45.38816 | 3410.091 | 56.54183
3406.055 | 45.70877 | 3411.055 | 56.95715
3407.019 | 46.16623 | 3412.019 | 57.98272
3407.983 | 46.11363 | 3412.983 | 58.26031
3408.948 | 45.41973 | 3413.948 | 57.40515
3409.912 | 44.81633 | 3414.912 | 55.32234
3410.876 | 44.69824 | 3415.876 | 53.83488
3411.84 | 44.98332 | 3416.84 | 53.11142
3412.804 | 45.29932 | 3417.804 | 53.46661
3413.769 | 44.99156 | 3418.769 | 56.20395
3414.733 | 44.26975 | 3419.733 | 57.46921
3415.697 | 43.55024 | 3420.697 | 55.92718
3416.661 | 43.32221 | 3421.661 | 54.09091
3417.625 | 43.69895 | 3422.625 | 52.79658
3418.59 | 43.44686 | 3423.59 | 51.15456
3419.554 | 41.93498 | 3424.554 | 50.03032
3420.518 | 41.32661 | 3425.518 | 49.99862
3421.482 | 41.69314 | 3426.482 | 50.79038
3422.447 | 41.523 | 3427.447 | 50.80084
3423.411 | 40.93774 | 3428.411 | 49.54441
3424.375 | 41.40015 | 3429.375 | 48.39402
3425.339 | 42.4005 | 3430.339 | 47.8663
3426.304 | 42.82549 | 3431.304 | 47.55439
3427.268 | 42.53681 | 3432.268 | 47.36929
3428.232 | 41.23448 | 3433.232 | 46.93419
3429.196 | 39.69106 | 3434.196 | 46.41005
3430.161 | 38.4232 | 3435.161 | 46.16612
3431.125 | 37.71511 | 3436.125 | 44.92931
3432.089 | 38.47719 | 3437.089 | 44.42069
3433.053 | 38.65948 | 3438.053 | 41.72779
3434.018 | 38.11692 | 3439.018 | 37.13751
3434.982 | 37.30206 | 3439.982 | 35.60971
3435.946 | 36.47626 | 3440.946 | 36.47221
3436.91 | 36.97805 | 3441.91 | 37.26299
3437.875 | 37.81421 | 3442.875 | 36.97396
3438.839 | 36.56318 | 3443.839 | 34.43678
3439.803 | 34.31863 | 3444.803 | 31.5055
3440.767 | 32.83032 | 3445.767 | 31.83325
3441.731 | 31.84695 | 3446.731 | 32.93136
3442.696 | 31.0514 | 3447.696 | 32.74002
3443.66 | 30.88175 | 3448.66 | 31.60401
3444.624 | 31.38802 | 3449.624 | 29.34164
3445.588 | 31.05699 | 3450.588 | 27.14673
3446.552 | 29.65321 | 3451.552 | 25.27565
3447.517 | 28.33968 | 3452.517 | 23.31325
3448.481 | 27.64958 | 3453.481 | 21.90341
3449.445 | 27.75103 | 3454.445 | 22.11549
3450.409 | 28.21422 | 3455.409 | 23.30688
3451.374 | 26.82701 | 3456.374 | 23.10527
3452.338 | 24.67063 | 3457.338 | 21.37551
3453.302 | 23.27664 | 3458.302 | 18.10424
3454.266 | 22.7927 | 3459.266 | 16.20262
3455.231 | 22.88032 | 3460.231 | 15.78517
3456.195 | 23.07671 | 3461.195 | 16.548
3457.159 | 23.10178 | 3462.159 | 17.9523
3458.123 | 22.7605 | 3463.123 | 17.12818
3459.088 | 22.15942 | 3464.088 | 13.38293
3460.052 | 21.08021 | 3465.052 | 11.3362
3461.016 | 19.53304 | 3466.016 | 11.47329
3461.98 | 17.9834 | 3466.98 | 9.489652
3462.945 | 16.66233 | 3467.945 | 6.494819
3463.909 | 16.12652 | 3468.909 | 4.461168
3464.873 | 16.02691 | 3469.873 | 3.369274
3465.837 | 16.15872 | 3470.837 | 3.701769
3466.802 | 16.25665 | 3471.802 | 4.038328
3467.766 | 16.09831 | 3472.766 | 3.201647
3468.73 | 15.48557 | 3473.73 | 2.168578
3469.694 | 14.08664 | 3474.694 | 1.523528
3470.658 | 12.905 | 3475.658 | 0.2747732
3471.623 | 12.63241 | 3476.623 | -0.1237231
3472.587 | 13.00993 | 3477.587 | 0.4293382
3473.551 | 13.38932 | 3478.551 | 0.7118417
3474.515 | 12.19542 | 3479.515 | 1.296587
3475.479 | 10.21067 | 3480.479 | 1.252142
3476.444 | 9.59459 | 3481.444 | -0.3125816
3477.408 | 9.48161 | 3482.408 | -2.082677
3478.372 | 8.67714 | 3483.372 | -4.177762
3479.336 | 7.50087 | 3484.336 | -6.306991
3480.301 | 6.49894 | 3485.301 | -6.922779
3481.265 | 5.67323 | 3486.265 | -6.874921
3482.229 | 4.67822 | 3487.229 | -7.177978
3483.193 | 4.4748 | 3488.193 | -7.465539
3484.158 | 4.80092 | 3489.158 | -8.261565
3485.122 | 4.22971 | 3490.122 | -9.093328
3486.086 | 2.99886 | 3491.086 | -9.503419
3487.05 | 1.79188 | 3492.05 | -9.721727
3488.015 | 0.90327 | 3493.015 | -10.01679
3488.979 | 0.37977 | 3493.979 | -12.03556
3489.943 | -0.17746 | 3494.943 | -15.38936
3490.907 | -0.71153 | 3495.907 | -16.1481
3491.872 | -0.95299 | 3496.872 | -16.42962

## Fig 4
HDPE-AEM |  |  |  | LDPE-AEM
Current Density / A cm-2 | Cell V / V | Power Density / W cm-2 | ASR / mW cm2 | Current Density / A cm-2 | Cell V / V | Power Density / W cm-2 | ASR / mW cm2
0 | 0.93645 | 0 | - | 0 | 0.97116 | 0 | -
0.02 | 0.91173 | 0.01823 | - | 0.00334 | 0.94948 | 0.00317 | -
0.20025 | 0.85841 | 0.1719 | 37.541 | 0.05025 | 0.90028 | 0.04524 | -
0.39981 | 0.83467 | 0.33371 | 34.92 | 0.20164 | 0.85265 | 0.17193 | -
0.79988 | 0.80256 | 0.64196 | 32.165 | 0.60487 | 0.80968 | 0.46739 | -
1.1997 | 0.77553 | 0.9304 | 30.812 | 0.99001 | 0.77424 | 0.7665 | -
1.6002 | 0.75086 | 1.2015 | 30.367 | 1.4049 | 0.74231 | 1.0429 | -
1.9996 | 0.72653 | 1.4527 | 30.062 | 1.80288 | 0.70997 | 1.2984 | -
2.3998 | 0.70239 | 1.6856 | 29.711 | 2.2019 | 0.67892 | 1.5065 | -
2.7997 | 0.67811 | 1.8985 | 29.464 | 2.59806 | 0.64941 | 1.6759 | -
3.2001 | 0.65333 | 2.0907 | 29.29 | 3.01303 | 0.60972 | 1.8476 | -
3.5995 | 0.62697 | 2.2568 | 29.287 | 3.4021 | 0.57329 | 1.9504 | -
4.0003 | 0.59953 | 2.3983 | 29.174 | 4.0029 | 0.5025 | 2.0115 | -
4.3996 | 0.56832 | 2.5004 | 29.299 | 4.3967 | 0.43177 | 1.8984 | -
4.8 | 0.53042 | 2.546 | 29.572 | 4.8097 | 0.33135 | 1.5937 | -
5.1998 | 0.47733 | 2.482 | 30.052 | 5.0177 | 0.27633 | 1.3865 | -
5.6002 | 0.40261 | 2.2547 | 31.45 | 5.2039 | 0.22643 | 1.1783 | -
6.0001 | 0.31487 | 1.8892 | 32.929 | 5.2959 | 0.20128 | 1.066 | -
6.4007 | 0.22817 | 1.4605 | 34.26
6.7994 | 0.1441 | 0.97977 | 34.613
H2/O2 AEMFC tests at 80 degC
RH = 92% gas supplies (no back pressure)
PtRu/C anode (HISPEC 12100)
Pt/C cathode (HISPEC 4000)
0.4 mg cm-2 Pt in each electrode
20%wt. ETFE0based radiation-grafted anionomer powder in each electrode (ion exchaneg capacity = 1.90 meq g-1)
Galvanostatic data collected on Scribner 850E (serial number 1041893)

## Fig 5 (data collected by USC)
HDPE-AEM test |  |  | LDPE-AEM test
Time (h) | E_Stack (V) | ASR (mOhm cm2) | Time (h) | E_Stack (V) | ASR (mOhm cm2) | In situ AEMFC testing at 70 degC
0.02779167 | 0.69175 | 26.7995 | 8.333333e-06 | 0.68016 | 37.6875 | Data collected by the University of South Carolina team
0.05556944 | 0.69147 | 26.7485 | 0.02778611 | 0.68042 | 37.553
0.08334722 | 0.6913 | 26.7655 | 0.05556389 | 0.68117 | 37.6145
0.111125 | 0.69059 | 26.8095 | 0.08334167 | 0.68153 | 37.652
0.1389028 | 0.69022 | 26.7665 | 0.1111194 | 0.68174 | 37.5675
0.1666806 | 0.6884 | 26.7655 | 0.1388972 | 0.68206 | 37.6335
0.1944583 | 0.68837 | 26.734 | 0.166675 | 0.68213 | 37.559
0.2222361 | 0.68855 | 26.7525 | 0.1944528 | 0.68263 | 37.5845
0.2500139 | 0.68937 | 26.7165 | 0.2222306 | 0.68314 | 37.5765
0.2777917 | 0.68961 | 26.8325 | 0.2500083 | 0.68367 | 37.6825
0.3055694 | 0.6893 | 26.7775 | 0.2777861 | 0.68409 | 37.6885
0.3333472 | 0.6888 | 26.7605 | 0.3055639 | 0.68396 | 37.5565
0.361125 | 0.68887 | 26.773 | 0.3333417 | 0.68437 | 37.597
0.3889028 | 0.68886 | 26.731 | 0.3611194 | 0.68452 | 37.659
0.4166806 | 0.68881 | 26.773 | 0.3888972 | 0.68497 | 37.662
0.4444583 | 0.68922 | 26.837 | 0.416675 | 0.68474 | 37.499
0.4722361 | 0.68989 | 26.9045 | 0.4444528 | 0.68523 | 37.6715
0.5000139 | 0.68951 | 26.8405 | 0.4722306 | 0.68539 | 37.5845
0.5277917 | 0.68923 | 26.816 | 0.5000083 | 0.68566 | 37.69
0.5555694 | 0.68929 | 26.8655 | 0.5277861 | 0.6855 | 37.5725
0.5833472 | 0.68885 | 26.8405 | 0.5555639 | 0.68578 | 37.563
0.611125 | 0.68902 | 26.8565 | 0.5833417 | 0.68577 | 37.5845
0.6389028 | 0.68871 | 26.8725 | 0.6111194 | 0.68598 | 37.602
0.6666806 | 0.68842 | 26.8485 | 0.6388972 | 0.68613 | 37.498
0.6944583 | 0.68773 | 26.8165 | 0.666675 | 0.68639 | 37.5345
0.7222361 | 0.68762 | 26.7935 | 0.6944528 | 0.68652 | 37.575
0.7500139 | 0.6858 | 26.801 | 0.7222306 | 0.68672 | 37.547
0.7777917 | 0.6857 | 26.7695 | 0.7500083 | 0.68702 | 37.6115
0.8837639 | 0.68845 | 25.3975 | 0.7777861 | 0.68663 | 37.444
0.8889028 | 0.68853 | 25.516 | 0.8055639 | 0.68658 | 37.455
0.9166806 | 0.68844 | 25.4995 | 0.8333417 | 0.68662 | 37.5225
0.9444583 | 0.68814 | 25.515 | 0.8611194 | 0.68703 | 37.5165
0.9722361 | 0.68771 | 25.494 | 0.8888972 | 0.68705 | 37.526
1.000014 | 0.68832 | 25.5265 | 0.916675 | 0.68705 | 37.5175
1.027792 | 0.68856 | 25.6535 | 0.9444528 | 0.68733 | 37.553
1.055569 | 0.68843 | 25.566 | 0.9722306 | 0.68738 | 37.591
1.083347 | 0.68858 | 25.613 | 1.000008 | 0.68749 | 37.5655
1.111125 | 0.68847 | 25.5485 | 1.027786 | 0.68772 | 37.5785
1.138903 | 0.68837 | 25.638 | 1.055564 | 0.68759 | 37.569
1.166681 | 0.68811 | 25.671 | 1.083342 | 0.68733 | 37.4565
1.194458 | 0.68716 | 25.7265 | 1.111119 | 0.68717 | 37.458
1.222236 | 0.68732 | 25.611 | 1.138897 | 0.6874 | 37.471
1.250014 | 0.68739 | 25.6905 | 1.166675 | 0.68749 | 37.533
1.277792 | 0.68739 | 25.686 | 1.194453 | 0.68748 | 37.4635
1.305569 | 0.68757 | 25.7225 | 1.222231 | 0.68757 | 37.4
1.333347 | 0.68726 | 25.7135 | 1.250008 | 0.68768 | 37.4125
1.361125 | 0.68783 | 25.6855 | 1.277786 | 0.68773 | 37.4255
1.388903 | 0.68689 | 25.7035 | 1.305564 | 0.68743 | 37.389
1.416681 | 0.68697 | 25.7225 | 1.333342 | 0.68769 | 37.3435
1.444458 | 0.687 | 25.795 | 1.361119 | 0.68777 | 37.34
1.472236 | 0.68721 | 25.6915 | 1.388897 | 0.68773 | 37.3415
1.500014 | 0.68706 | 25.7865 | 1.416675 | 0.68776 | 37.3385
1.527792 | 0.68678 | 25.687 | 1.444453 | 0.68794 | 37.3765
1.555569 | 0.68654 | 25.746 | 1.472231 | 0.68796 | 37.351
1.583347 | 0.68658 | 25.726 | 1.500008 | 0.68765 | 37.253
1.611125 | 0.68608 | 25.759 | 1.527786 | 0.68776 | 37.2445
1.638903 | 0.68645 | 25.718 | 1.555564 | 0.68769 | 37.2725
1.666681 | 0.68661 | 25.765 | 1.583342 | 0.68753 | 37.278
1.694458 | 0.68658 | 25.7735 | 1.611119 | 0.68726 | 37.1915
1.722236 | 0.68645 | 25.7575 | 1.638897 | 0.68746 | 37.231
1.750014 | 0.68678 | 25.826 | 1.666675 | 0.68735 | 37.236
1.777792 | 0.68721 | 25.79 | 1.694453 | 0.68764 | 37.2465
1.805569 | 0.68717 | 25.798 | 1.722231 | 0.68746 | 37.1735
1.833347 | 0.68696 | 25.7765 | 1.750008 | 0.68731 | 37.1945
1.861125 | 0.68706 | 25.8435 | 1.777786 | 0.6871 | 37.1265
1.888903 | 0.6873 | 25.894 | 1.805564 | 0.68717 | 37.1845
1.916681 | 0.68663 | 25.8715 | 1.833342 | 0.68765 | 37.27
1.944458 | 0.68653 | 25.8215 | 1.861119 | 0.68736 | 37.236
1.972236 | 0.68631 | 25.7865 | 1.888897 | 0.68731 | 37.145
2.000014 | 0.68654 | 25.8855 | 1.916675 | 0.68711 | 37.1535
2.027792 | 0.68625 | 25.8625 | 1.944453 | 0.68646 | 37.149
2.055569 | 0.68644 | 25.851 | 1.972231 | 0.68666 | 37.2495
2.083347 | 0.68655 | 25.8855 | 2.000008 | 0.68667 | 37.1375
2.111125 | 0.68656 | 25.8855 | 2.027786 | 0.68666 | 37.113
2.138903 | 0.68582 | 25.8775 | 2.055564 | 0.68646 | 37.1355
2.166681 | 0.68614 | 25.923 | 2.083342 | 0.68661 | 37.1625
2.194458 | 0.68628 | 25.8575 | 2.111119 | 0.68651 | 37.0545
2.222236 | 0.68672 | 25.9105 | 2.138897 | 0.68663 | 37.166
2.250014 | 0.68587 | 25.867 | 2.166675 | 0.6868 | 37.219
2.277792 | 0.68602 | 25.8825 | 2.194453 | 0.68684 | 37.1305
2.305569 | 0.68555 | 25.887 | 2.222231 | 0.68671 | 37.0835
2.333347 | 0.68589 | 25.873 | 2.250008 | 0.68649 | 37.058
2.361125 | 0.68583 | 25.923 | 2.277786 | 0.68642 | 37.047
2.388903 | 0.68588 | 26.012 | 2.305564 | 0.68664 | 37.12
2.416681 | 0.68581 | 26.0215 | 2.333342 | 0.6875 | 37.312
2.444458 | 0.68602 | 25.9825 | 2.361119 | 0.68808 | 37.415
2.472236 | 0.6865 | 26.0355 | 2.388897 | 0.68781 | 37.5315
2.500014 | 0.68652 | 25.9935 | 2.416675 | 0.6872 | 37.2935
2.527792 | 0.68635 | 26.0435 | 2.444453 | 0.68674 | 37.232
2.555569 | 0.68628 | 25.9465 | 2.472231 | 0.68554 | 37.035
2.583347 | 0.6865 | 26.0215 | 2.500008 | 0.6841 | 36.922
2.611125 | 0.68646 | 26.066 | 2.527786 | 0.68352 | 36.944
2.638903 | 0.68661 | 26.0815 | 2.555564 | 0.68379 | 37.028
2.666681 | 0.68602 | 26.0625 | 2.583342 | 0.68371 | 36.933
2.694458 | 0.68601 | 25.9545 | 2.611119 | 0.68357 | 36.96
2.722236 | 0.6859 | 26.05 | 2.638897 | 0.68352 | 36.927
2.750014 | 0.68589 | 26.0465 | 2.666675 | 0.68352 | 36.9775
2.777792 | 0.68601 | 26.0295 | 2.694453 | 0.68378 | 37.0115
2.805569 | 0.68587 | 26.0365 | 2.722231 | 0.68373 | 37.0775
2.833347 | 0.68578 | 26.0265 | 2.750008 | 0.68336 | 37.0215
2.861125 | 0.68583 | 26.0545 | 2.777786 | 0.68195 | 36.9405
2.888903 | 0.68602 | 26.0135 | 2.805564 | 0.68164 | 37.002
2.916681 | 0.68597 | 26.094 | 2.833342 | 0.68167 | 36.975
2.944458 | 0.68707 | 26.1185 | 2.861119 | 0.68178 | 37.002
2.972236 | 0.68732 | 26.122 | 2.888897 | 0.68164 | 36.969
3.000014 | 0.68753 | 26.177 | 2.916675 | 0.68191 | 37.046
3.027792 | 0.68696 | 26.1015 | 2.944453 | 0.68187 | 37.002
3.055569 | 0.68724 | 26.1535 | 2.972231 | 0.68219 | 37.024
3.083347 | 0.68701 | 26.158 | 3.000008 | 0.68218 | 37.105
3.203542 | 0.70047 | 25.771 | 3.027786 | 0.68243 | 37.0525
3.222236 | 0.70023 | 25.7305 | 3.055564 | 0.68176 | 37.019
3.250014 | 0.70018 | 25.8145 | 3.083342 | 0.68187 | 36.955
3.277792 | 0.70024 | 25.831 | 3.111119 | 0.68177 | 36.999
3.305569 | 0.69993 | 25.7975 | 3.138897 | 0.68127 | 36.934
3.333347 | 0.69984 | 25.837 | 3.166675 | 0.68148 | 36.9505
3.361125 | 0.69958 | 25.8255 | 3.194453 | 0.68115 | 36.8895
3.388903 | 0.69961 | 25.8535 | 3.222231 | 0.68062 | 36.9145
3.416681 | 0.6996 | 25.874 | 3.250008 | 0.68075 | 36.935
3.444458 | 0.69931 | 25.818 | 3.277786 | 0.68069 | 36.961
3.472236 | 0.69906 | 25.8255 | 3.305564 | 0.6803 | 36.8895
3.500014 | 0.6995 | 25.985 | 3.333342 | 0.67947 | 36.885
3.527792 | 0.69925 | 25.95 | 3.361119 | 0.67958 | 36.88
3.555569 | 0.69899 | 25.9615 | 3.388897 | 0.67987 | 36.946
3.583347 | 0.69905 | 25.975 | 3.416675 | 0.67991 | 36.971
3.611125 | 0.69896 | 25.985 | 3.444453 | 0.67957 | 36.946
3.638903 | 0.69891 | 25.9805 | 3.472231 | 0.68 | 37.0345
3.666681 | 0.69874 | 25.9775 | 3.500008 | 0.68018 | 37.0675
3.694458 | 0.69851 | 26.007 | 3.527786 | 0.68014 | 37.011
3.722236 | 0.69848 | 26.046 | 3.555564 | 0.68054 | 37.072
3.750014 | 0.69835 | 26.0165 | 3.583342 | 0.67979 | 36.9695
3.777792 | 0.69849 | 26.0775 | 3.611119 | 0.68007 | 37.086
3.805569 | 0.69846 | 26.113 | 3.638897 | 0.68 | 37.032
3.833347 | 0.69847 | 26.085 | 3.666675 | 0.68004 | 37.046
3.861125 | 0.69808 | 26.102 | 3.694453 | 0.67988 | 36.993
3.888903 | 0.69779 | 26.1055 | 3.722231 | 0.67995 | 36.981
3.916681 | 0.69799 | 26.0495 | 3.750008 | 0.68008 | 37.036
3.944458 | 0.69767 | 26.1145 | 3.777786 | 0.68062 | 37.092
3.972236 | 0.69755 | 26.105 | 3.805564 | 0.68021 | 37.0745
4.000014 | 0.69755 | 26.1425 | 3.833342 | 0.67984 | 37.023
4.027792 | 0.69786 | 26.155 | 3.861119 | 0.68009 | 37.1265
4.055569 | 0.69785 | 26.1895 | 3.888897 | 0.67968 | 36.998
4.083347 | 0.69768 | 26.137 | 3.916675 | 0.67959 | 36.977
4.111125 | 0.69784 | 26.185 | 3.944453 | 0.67945 | 36.987
4.138903 | 0.69791 | 26.1415 | 3.972231 | 0.67992 | 36.9945
4.166681 | 0.69774 | 26.154 | 4.000008 | 0.68004 | 37.0435
4.194458 | 0.6977 | 26.1975 | 4.027786 | 0.68015 | 37.0715
4.222236 | 0.69745 | 26.177 | 4.055564 | 0.68021 | 37.1305
4.250014 | 0.69731 | 26.21 | 4.083342 | 0.68027 | 37.1245
4.277792 | 0.69742 | 26.302 | 4.111119 | 0.68006 | 37.034
4.305569 | 0.69759 | 26.2505 | 4.138897 | 0.67958 | 37.002
4.333347 | 0.69744 | 26.2365 | 4.166675 | 0.6795 | 37.0495
4.361125 | 0.6976 | 26.2945 | 4.194453 | 0.68011 | 37.0595
4.388903 | 0.69757 | 26.3495 | 4.222231 | 0.68015 | 37.0655
4.416681 | 0.698 | 26.3495 | 4.250008 | 0.67995 | 37.0545
4.444458 | 0.69764 | 26.335 | 4.277786 | 0.67981 | 37.0135
4.472236 | 0.6977 | 26.2615 | 4.305564 | 0.67994 | 37.17
4.500014 | 0.69744 | 26.329 | 4.333342 | 0.67978 | 37.0195
4.527792 | 0.69769 | 26.4615 | 4.361119 | 0.67976 | 37.0165
4.555569 | 0.69774 | 26.4165 | 4.388897 | 0.67976 | 37.068
4.583347 | 0.69747 | 26.4035 | 4.416675 | 0.6799 | 37.0655
4.611125 | 0.69744 | 26.4785 | 4.444453 | 0.67995 | 37.11
4.638903 | 0.69751 | 26.373 | 4.472231 | 0.68012 | 37.0865
4.666681 | 0.6974 | 26.524 | 4.500008 | 0.67998 | 37.0605
4.694458 | 0.6973 | 26.4415 | 4.527786 | 0.67967 | 37.078
4.722236 | 0.69734 | 26.454 | 4.555564 | 0.67973 | 37.0605
4.750014 | 0.69727 | 26.3965 | 4.583342 | 0.67981 | 37.084
4.777792 | 0.69716 | 26.4615 | 4.611119 | 0.67951 | 37.0645
4.805569 | 0.6971 | 26.4865 | 4.638897 | 0.67975 | 37.056
4.833347 | 0.69704 | 26.5255 | 4.666675 | 0.67938 | 37.064
4.861125 | 0.69727 | 26.5695 | 4.694453 | 0.67912 | 37.028
4.888903 | 0.69702 | 26.507 | 4.722231 | 0.6794 | 37.0865
4.916681 | 0.69709 | 26.5165 | 4.750008 | 0.67938 | 37.083
4.944458 | 0.69744 | 26.5775 | 4.777786 | 0.67942 | 37.127
4.972236 | 0.69802 | 26.6245 | 4.805564 | 0.67972 | 37.0575
5.000014 | 0.69791 | 26.6085 | 4.833342 | 0.68014 | 37.2
5.027792 | 0.69767 | 26.646 | 4.861119 | 0.67964 | 37.0435
5.055569 | 0.69778 | 26.6165 | 4.888897 | 0.6799 | 37.1085
5.083347 | 0.69748 | 26.579 | 4.916675 | 0.67981 | 37.1505
5.111125 | 0.69756 | 26.6925 | 4.944453 | 0.68014 | 37.171
5.138903 | 0.69758 | 26.658 | 4.972231 | 0.67989 | 37.1125
5.166681 | 0.69736 | 26.6365 | 5.000008 | 0.67922 | 37.121
5.194458 | 0.69728 | 26.6135 | 5.027786 | 0.68055 | 37.095
5.222236 | 0.69712 | 26.5995 | 5.055564 | 0.68068 | 37.0695
5.250014 | 0.69693 | 26.6735 | 5.083342 | 0.68061 | 37.041
5.277792 | 0.69713 | 26.629 | 5.111119 | 0.68043 | 37.0975
5.305569 | 0.69701 | 26.649 | 5.138897 | 0.68064 | 37.0595
5.333347 | 0.69688 | 26.632 | 5.166675 | 0.68084 | 37.0925
5.361125 | 0.6969 | 26.704 | 5.194453 | 0.68052 | 37.05
5.388903 | 0.69716 | 26.793 | 5.222231 | 0.68093 | 37.1355
5.416681 | 0.69714 | 26.7445 | 5.250008 | 0.68155 | 37.203
5.444458 | 0.69771 | 26.7915 | 5.277786 | 0.68125 | 37.084
5.472236 | 0.69766 | 26.8255 | 5.305564 | 0.68123 | 37.11
5.500014 | 0.69762 | 26.751 | 5.333342 | 0.68119 | 37.1355
5.527792 | 0.69757 | 26.788 | 5.361119 | 0.68065 | 37.0425
5.555569 | 0.69738 | 26.8255 | 5.388897 | 0.68132 | 37.109
5.583347 | 0.69726 | 26.8245 | 5.416675 | 0.68135 | 37.088
5.611125 | 0.69723 | 26.796 | 5.419369 | 0.68106 | 37.1535
5.638903 | 0.69713 | 26.902 | 5.444453 | 0.68108 | 37.013
5.666681 | 0.69712 | 26.8205 | 5.472231 | 0.68103 | 37.0405
5.694458 | 0.69708 | 26.804 | 5.500008 | 0.6811 | 37.1675
5.722236 | 0.69694 | 26.821 | 5.527786 | 0.68103 | 37.072
5.750014 | 0.69684 | 26.8565 | 5.555564 | 0.68074 | 37.0225
5.777792 | 0.69691 | 26.849 | 5.583342 | 0.68076 | 37.061
5.805569 | 0.69678 | 26.9645 | 5.611119 | 0.68119 | 37.063
5.833347 | 0.69671 | 26.843 | 5.638897 | 0.6809 | 37.1
5.861125 | 0.6968 | 26.9165 | 5.666675 | 0.68104 | 37.127
5.888903 | 0.69661 | 26.8885 | 5.694453 | 0.68088 | 37.04
5.916681 | 0.69664 | 26.9725 | 5.722231 | 0.68068 | 37.072
5.944458 | 0.69657 | 26.9365 | 5.750008 | 0.68072 | 37.0535
5.972236 | 0.69649 | 27.041 | 5.777786 | 0.68082 | 37.093
6.000014 | 0.69633 | 26.969 | 5.805564 | 0.6809 | 37.06
6.027792 | 0.69629 | 26.947 | 5.833342 | 0.68062 | 37.0785
6.055569 | 0.69636 | 27.047 | 5.861119 | 0.68056 | 37.1065
6.083347 | 0.69631 | 26.924 | 5.888897 | 0.68063 | 37.0305
6.111125 | 0.69627 | 27.0705 | 5.916675 | 0.68068 | 37.0685
6.138903 | 0.69612 | 27.041 | 5.944453 | 0.68071 | 37.0635
6.166681 | 0.6961 | 27.061 | 5.972231 | 0.68041 | 37.0485
6.194458 | 0.69608 | 27.0265 | 6.000008 | 0.68045 | 37.121
6.222236 | 0.69613 | 27.06 | 6.027786 | 0.68071 | 37.1
6.250014 | 0.69601 | 27.079 | 6.055564 | 0.68042 | 37.0535
6.277792 | 0.69576 | 27.0285 | 6.083342 | 0.68054 | 37.067
6.305569 | 0.69572 | 27.061 | 6.111119 | 0.68044 | 37.03
6.333347 | 0.69559 | 27.0765 | 6.138897 | 0.68008 | 37.045
6.361125 | 0.69571 | 27.141 | 6.166675 | 0.68011 | 37.049
6.388903 | 0.69618 | 27.1495 | 6.194453 | 0.68044 | 37.077
6.416681 | 0.69615 | 27.1625 | 6.222231 | 0.68014 | 37.009
6.444458 | 0.69606 | 27.1595 | 6.250008 | 0.6803 | 37.083
6.472236 | 0.69651 | 27.257 | 6.277786 | 0.6803 | 37.0005
6.500014 | 0.69636 | 27.235 | 6.305564 | 0.68021 | 37.083
6.527792 | 0.69636 | 27.2255 | 6.333342 | 0.6798 | 36.9805
6.555569 | 0.69638 | 27.24 | 6.361119 | 0.67991 | 37.0375
6.583347 | 0.69668 | 27.2775 | 6.388897 | 0.68019 | 37.11
6.611125 | 0.69661 | 27.3275 | 6.416675 | 0.68037 | 37.1565
6.638903 | 0.69675 | 27.3065 | 6.444453 | 0.68036 | 37.1185
6.666681 | 0.69665 | 27.3075 | 6.472231 | 0.68037 | 37.159
6.694458 | 0.69667 | 27.26 | 6.500008 | 0.68041 | 37.2425
6.722236 | 0.69642 | 27.2775 | 6.527786 | 0.68013 | 37.127
6.750014 | 0.69647 | 27.309 | 6.555564 | 0.68009 | 37.067
6.777792 | 0.69623 | 27.348 | 6.583342 | 0.68005 | 37.089
6.805569 | 0.69627 | 27.314 | 6.611119 | 0.68027 | 37.127
6.833347 | 0.69615 | 27.3695 | 6.638897 | 0.67977 | 37.0315
6.861125 | 0.69614 | 27.3765 | 6.666675 | 0.68003 | 37.0845
6.888903 | 0.69612 | 27.3765 | 6.694453 | 0.6801 | 37.086
6.916681 | 0.69606 | 27.384 | 6.722231 | 0.68012 | 37.2265
6.944458 | 0.6959 | 27.3155 | 6.750008 | 0.68041 | 37.2115
6.972236 | 0.69584 | 27.3285 | 6.777786 | 0.67998 | 37.0475
7.000014 | 0.69595 | 27.3625 | 6.805564 | 0.67973 | 37.0465
7.027792 | 0.69594 | 27.3635 | 6.833342 | 0.67945 | 37.0735
7.055569 | 0.69569 | 27.44 | 6.861119 | 0.67966 | 37.0815
7.083347 | 0.69569 | 27.436 | 6.888897 | 0.67975 | 37.0545
7.111125 | 0.69551 | 27.367 | 6.916675 | 0.67988 | 37.125
7.138903 | 0.69551 | 27.375 | 6.944453 | 0.67944 | 36.968
7.166681 | 0.69545 | 27.3565 | 6.972231 | 0.67996 | 37.0795
7.194458 | 0.6953 | 27.491 | 7.000008 | 0.6799 | 37.0745
7.222236 | 0.69535 | 27.436 | 7.027786 | 0.6797 | 37.077
7.250014 | 0.69547 | 27.5245 | 7.055564 | 0.67982 | 37.127
7.277792 | 0.69516 | 27.5685 | 7.083342 | 0.67984 | 37.0785
7.305569 | 0.69549 | 27.5625 | 7.111119 | 0.68009 | 37.127
7.333347 | 0.69533 | 27.483 | 7.138897 | 0.68036 | 37.138
7.361125 | 0.69521 | 27.5695 | 7.166675 | 0.6802 | 37.1335
7.388903 | 0.69515 | 27.5635 | 7.194453 | 0.67983 | 37.132
7.416681 | 0.69509 | 27.5475 | 7.222231 | 0.67949 | 37.0185
7.444458 | 0.69509 | 27.5115 | 7.250008 | 0.67957 | 37.1075
7.472236 | 0.69495 | 27.5225 | 7.277786 | 0.68015 | 37.1875
7.500014 | 0.69492 | 27.528 | 7.305564 | 0.67978 | 37.0625
7.527792 | 0.69484 | 27.597 | 7.333342 | 0.67977 | 37.134
7.555569 | 0.69482 | 27.6655 | 7.361119 | 0.68007 | 37.1895
7.583347 | 0.69471 | 27.6115 | 7.388897 | 0.6801 | 37.124
7.611125 | 0.69457 | 27.55 | 7.416675 | 0.68053 | 37.246
7.638903 | 0.69449 | 27.641 | 7.444453 | 0.68013 | 37.1195
7.666681 | 0.69461 | 27.584 | 7.472231 | 0.68016 | 37.121
7.694458 | 0.69436 | 27.6165 | 7.500008 | 0.68007 | 37.2115
7.722236 | 0.69445 | 27.637 | 7.527786 | 0.68032 | 37.0995
7.750014 | 0.6943 | 27.672 | 7.555564 | 0.68021 | 37.2315
7.777792 | 0.69424 | 27.6515 | 7.583342 | 0.68031 | 37.2145
7.805569 | 0.69436 | 27.728 | 7.611119 | 0.68026 | 37.272
7.833347 | 0.69437 | 27.734 | 7.638897 | 0.67967 | 37.121
7.861125 | 0.69449 | 27.7605 | 7.666675 | 0.67989 | 37.142
7.888903 | 0.69455 | 27.7555 | 7.694453 | 0.68002 | 37.1075
7.916681 | 0.69428 | 27.7515 | 7.722231 | 0.6799 | 37.1445
7.944458 | 0.69437 | 27.666 | 7.750008 | 0.67998 | 37.186
7.972236 | 0.69431 | 27.7505 | 7.777786 | 0.68007 | 37.1445
8.000014 | 0.69464 | 27.7245 | 7.805564 | 0.68012 | 37.1865
8.027792 | 0.69454 | 27.687 | 7.833342 | 0.68003 | 37.1575
8.055569 | 0.69432 | 27.68 | 7.861119 | 0.68013 | 37.218
8.083347 | 0.69435 | 27.7245 | 7.888897 | 0.68008 | 37.1995
8.111125 | 0.69429 | 27.7855 | 7.916675 | 0.67953 | 37.1185
8.138903 | 0.69423 | 27.8225 | 7.944453 | 0.67963 | 37.191
8.166681 | 0.69409 | 27.811 | 7.972231 | 0.67991 | 37.1725
8.194458 | 0.69407 | 27.816 | 8.000008 | 0.67991 | 37.1815
8.222236 | 0.69398 | 27.784 | 8.027786 | 0.6798 | 37.1605
8.250014 | 0.69397 | 27.796 | 8.055564 | 0.67949 | 37.1335
8.277792 | 0.6941 | 27.826 | 8.083342 | 0.67917 | 37.122
8.305569 | 0.69378 | 27.885 | 8.111119 | 0.67945 | 37.105
8.333347 | 0.69387 | 27.8585 | 8.138897 | 0.67878 | 37.0145
8.361125 | 0.6938 | 27.842 | 8.166675 | 0.67896 | 37.044
8.388903 | 0.69376 | 27.8535 | 8.194453 | 0.67877 | 36.962
8.416681 | 0.69371 | 27.852 | 8.222231 | 0.67904 | 36.9765
8.444458 | 0.69376 | 27.853 | 8.250008 | 0.67915 | 37.1565
8.472236 | 0.69373 | 27.9045 | 8.277786 | 0.67902 | 37.047
8.500014 | 0.69358 | 27.9235 | 8.305564 | 0.67919 | 37.0375
8.527792 | 0.69346 | 27.8565 | 8.333342 | 0.6792 | 37.0695
8.555569 | 0.69336 | 27.8745 | 8.361119 | 0.67899 | 37.133
8.583347 | 0.69329 | 27.896 | 8.388897 | 0.679 | 37.095
8.611125 | 0.69331 | 27.8685 | 8.416675 | 0.67905 | 37.096
8.638903 | 0.69321 | 27.879 | 8.444453 | 0.67926 | 37.174
8.666681 | 0.69306 | 27.9685 | 8.472231 | 0.67931 | 37.137
8.694458 | 0.69301 | 27.896 | 8.500008 | 0.67909 | 37.1335
8.722236 | 0.69301 | 28.0065 | 8.527786 | 0.67898 | 37.159
8.750014 | 0.69291 | 27.884 | 8.555564 | 0.67906 | 37.0765
8.777792 | 0.69276 | 27.954 | 8.583342 | 0.67924 | 37.2165
8.805569 | 0.69289 | 27.944 | 8.611119 | 0.67904 | 37.0955
8.833347 | 0.6927 | 27.99 | 8.638897 | 0.67941 | 37.179
8.861125 | 0.69276 | 28.0065 | 8.666675 | 0.67942 | 37.2795
8.888903 | 0.69269 | 27.9635 | 8.694453 | 0.67998 | 37.3615
8.916681 | 0.69248 | 28.0115 | 8.722231 | 0.67988 | 37.32
8.944458 | 0.69254 | 27.993 | 8.750008 | 0.67945 | 37.266
8.972236 | 0.69238 | 28.0065 | 8.777786 | 0.67931 | 37.1995
9.000014 | 0.69246 | 28.1275 | 8.805564 | 0.679 | 37.1465
9.027792 | 0.69237 | 28.0025 | 8.833342 | 0.67929 | 37.233
9.055569 | 0.69241 | 28.0675 | 8.861119 | 0.67929 | 37.1505
9.083347 | 0.69224 | 28.08 | 8.888897 | 0.67933 | 37.1785
9.111125 | 0.69227 | 28.086 | 8.916675 | 0.67886 | 37.201
9.138903 | 0.69217 | 28.0285 | 8.944453 | 0.67883 | 37.1455
9.166681 | 0.6922 | 28.0675 | 8.972231 | 0.67899 | 37.201
9.194458 | 0.69191 | 28.0305 | 9.000008 | 0.67871 | 37.19
9.222236 | 0.69196 | 28.1135 | 9.027786 | 0.67883 | 37.17
9.250014 | 0.69209 | 28.1035 | 9.055564 | 0.67907 | 37.195
9.277792 | 0.69197 | 28.083 | 9.083342 | 0.67899 | 37.2105
9.305569 | 0.6918 | 28.137 | 9.111119 | 0.67927 | 37.2805
9.333347 | 0.69185 | 28.1665 | 9.138897 | 0.67964 | 37.3435
9.361125 | 0.69193 | 28.15 | 9.166675 | 0.67933 | 37.282
9.388903 | 0.69164 | 28.1185 | 9.194453 | 0.6794 | 37.287
9.416681 | 0.69168 | 28.216 | 9.222231 | 0.6793 | 37.2145
9.444458 | 0.69168 | 28.2085 | 9.250008 | 0.67902 | 37.1505
9.472236 | 0.69199 | 28.155 | 9.277786 | 0.67911 | 37.206
9.500014 | 0.69181 | 28.2315 | 9.305564 | 0.67918 | 37.214
9.527792 | 0.69187 | 28.2095 | 9.333342 | 0.67934 | 37.2245
9.555569 | 0.69166 | 28.067 | 9.361119 | 0.67939 | 37.293
9.583347 | 0.69175 | 28.2275 | 9.388897 | 0.6792 | 37.2355
9.611125 | 0.69168 | 28.224 | 9.416675 | 0.67909 | 37.3135
9.638903 | 0.69157 | 28.2135 | 9.444453 | 0.67911 | 37.223
9.666681 | 0.69177 | 28.241 | 9.472231 | 0.67893 | 37.228
9.694458 | 0.69149 | 28.1845 | 9.500008 | 0.67889 | 37.3225
9.722236 | 0.69159 | 28.3765 | 9.527786 | 0.67902 | 37.2765
9.750014 | 0.69173 | 28.322 | 9.555564 | 0.679 | 37.2735
9.777792 | 0.69174 | 28.343 | 9.583342 | 0.67862 | 37.218
9.805569 | 0.69169 | 28.311 | 9.611119 | 0.67874 | 37.222
9.833347 | 0.69169 | 28.3595 | 9.638897 | 0.67896 | 37.3215
9.861125 | 0.69161 | 28.3445 | 9.666675 | 0.67902 | 37.255
9.888903 | 0.69156 | 28.344 | 9.694453 | 0.67888 | 37.2785
9.916681 | 0.6916 | 28.373 | 9.722231 | 0.67862 | 37.152
9.944458 | 0.69142 | 28.344 | 9.750008 | 0.67892 | 37.294
9.972236 | 0.69142 | 28.409 | 9.777786 | 0.67859 | 37.217
10.00001 | 0.69123 | 28.425 | 9.805564 | 0.67876 | 37.1835
10.02779 | 0.69125 | 28.363 | 9.833342 | 0.67869 | 37.282
10.05557 | 0.69127 | 28.3545 | 9.861119 | 0.67831 | 37.201
10.08335 | 0.6912 | 28.349 | 9.888897 | 0.67813 | 37.119
10.111125 | 0.69104 | 28.392 | 9.916675 | 0.67802 | 37.1615
10.1389 | 0.69112 | 28.3855 | 9.944453 | 0.67805 | 37.0875
10.16668 | 0.69097 | 28.4515 | 9.972231 | 0.67833 | 37.159
10.19446 | 0.69082 | 28.4545 | 10.00001 | 0.67862 | 37.2485
10.22224 | 0.69089 | 28.441 | 10.02779 | 0.67846 | 37.217
10.25001 | 0.69094 | 28.4325 | 10.05556 | 0.67842 | 37.142
10.27779 | 0.69095 | 28.5325 | 10.08334 | 0.67821 | 37.1965
10.30557 | 0.69126 | 28.504 | 10.11112 | 0.67835 | 37.163
10.33335 | 0.69114 | 28.4645 | 10.1389 | 0.67833 | 37.1565
10.361125 | 0.69117 | 28.4575 | 10.166675 | 0.67826 | 37.1665
10.3889 | 0.69109 | 28.593 | 10.19445 | 0.67787 | 37.1015
10.41668 | 0.69112 | 28.593 | 10.22223 | 0.67813 | 37.185
10.44446 | 0.69111 | 28.6125 | 10.25001 | 0.6781 | 37.2155
10.47224 | 0.69139 | 28.5615 | 10.27779 | 0.67769 | 37.185
10.50001 | 0.69124 | 28.6355 | 10.30556 | 0.67828 | 37.2055
10.52779 | 0.69113 | 28.628 | 10.33334 | 0.67806 | 37.1565
10.55557 | 0.6912 | 28.669 | 10.36112 | 0.67811 | 37.142
10.58335 | 0.69127 | 28.6075 | 10.3889 | 0.67822 | 37.255
10.611125 | 0.69105 | 28.6375 | 10.416675 | 0.67837 | 37.232
10.6389 | 0.69104 | 28.599 | 10.44445 | 0.67833 | 37.1815
10.66668 | 0.69094 | 28.6875 | 10.47223 | 0.67824 | 37.2235
10.69446 | 0.69086 | 28.5925 | 10.50001 | 0.67793 | 37.2075
10.72224 | 0.6909 | 28.6465 | 10.52779 | 0.67826 | 37.214
10.75001 | 0.69089 | 28.6875 | 10.55556 | 0.67791 | 37.111
10.77779 | 0.69072 | 28.6975 | 10.58334 | 0.6778 | 37.089
10.80557 | 0.69077 | 28.6515 | 10.61112 | 0.67816 | 37.244
10.83335 | 0.69069 | 28.672 | 10.6389 | 0.67785 | 37.227
10.861125 | 0.69072 | 28.7025 | 10.666675 | 0.67783 | 37.1275
10.8889 | 0.69069 | 28.708 | 10.69445 | 0.67786 | 37.189
10.91668 | 0.69084 | 28.808 | 10.72223 | 0.67827 | 37.1785
10.94446 | 0.69123 | 28.8105 | 10.75001 | 0.67811 | 37.2675
10.97224 | 0.69127 | 28.8195 | 10.77779 | 0.67831 | 37.206
11.00001 | 0.69122 | 28.8165 | 10.80556 | 0.67834 | 37.302
11.02779 | 0.69122 | 28.859 | 10.83334 | 0.67828 | 37.2675
11.05557 | 0.6916 | 28.837 | 10.86112 | 0.67812 | 37.2945
11.08335 | 0.69267 | 29.166 | 10.8889 | 0.67811 | 37.2675
11.111125 | 0.69235 | 29.2645 | 10.916675 | 0.67818 | 37.2845
11.1389 | 0.69241 | 29.148 | 10.94445 | 0.67857 | 37.405
11.16668 | 0.69242 | 29.1225 | 10.97223 | 0.67834 | 37.3435
11.19446 | 0.69251 | 29.002 | 11.00001 | 0.6786 | 37.325
11.22224 | 0.6924 | 29.05 | 11.02779 | 0.67834 | 37.2245
11.25001 | 0.69229 | 29.0555 | 11.05556 | 0.67815 | 37.234
11.27779 | 0.69231 | 29.1335 | 11.08334 | 0.67807 | 37.33
11.30557 | 0.69219 | 29.0855 | 11.11112 | 0.67834 | 37.321
11.33335 | 0.69204 | 29.0925 | 11.1389 | 0.6782 | 37.254
11.361125 | 0.69188 | 29.0655 | 11.166675 | 0.67827 | 37.3335
11.3889 | 0.69187 | 29.104 | 11.19445 | 0.67867 | 37.433
11.41668 | 0.69174 | 29.065 | 11.22223 | 0.6783 | 37.3545
11.44446 | 0.6918 | 29.155 | 11.25001 | 0.67822 | 37.4
11.47224 | 0.69163 | 29.1235 | 11.27779 | 0.67821 | 37.3375
11.50001 | 0.69164 | 29.145 | 11.30556 | 0.67787 | 37.2785
11.52779 | 0.69161 | 29.133 | 11.33334 | 0.67772 | 37.208
11.55557 | 0.69146 | 29.2285 | 11.36112 | 0.67813 | 37.3115
11.58335 | 0.69134 | 29.1505 | 11.3889 | 0.6782 | 37.325
11.611125 | 0.6914 | 29.13 | 11.416675 | 0.67829 | 37.4025
11.6389 | 0.69126 | 29.153 | 11.44445 | 0.67796 | 37.25
11.66668 | 0.6913 | 29.234 | 11.47223 | 0.67771 | 37.213
11.69446 | 0.69115 | 29.261 | 11.50001 | 0.6777 | 37.294
11.72224 | 0.6911 | 29.305 | 11.52779 | 0.67776 | 37.346
11.75001 | 0.69112 | 29.187 | 11.55556 | 0.67723 | 37.207
11.77779 | 0.69096 | 29.275 | 11.58334 | 0.67708 | 37.1595
11.80557 | 0.691 | 29.2675 | 11.61112 | 0.6773 | 37.1635
11.83335 | 0.691 | 29.3075 | 11.6389 | 0.67715 | 37.18
11.861125 | 0.691 | 29.275 | 11.666675 | 0.67737 | 37.1815
11.8889 | 0.69064 | 29.272 | 11.69445 | 0.67738 | 37.2355
11.91668 | 0.69074 | 29.3225 | 11.72223 | 0.67706 | 37.2035
11.94446 | 0.69066 | 29.2865 | 11.75001 | 0.67738 | 37.254
11.97224 | 0.69076 | 29.3225 | 11.77779 | 0.67706 | 37.167
12.00001 | 0.69062 | 29.348 | 11.80556 | 0.67726 | 37.2185
12.02779 | 0.69051 | 29.355 | 11.83334 | 0.67703 | 37.1435
12.05557 | 0.69051 | 29.341 | 11.86112 | 0.67709 | 37.14
12.08335 | 0.69047 | 29.3815 | 11.8889 | 0.67742 | 37.24
12.111125 | 0.69041 | 29.355 | 11.916675 | 0.67745 | 37.282
12.1389 | 0.69036 | 29.332 | 11.94445 | 0.67719 | 37.216
12.16668 | 0.69008 | 29.352 | 11.97223 | 0.67708 | 37.21
12.19446 | 0.69018 | 29.4125 | 12.00001 | 0.6768 | 37.1925
12.22224 | 0.69018 | 29.432 | 12.02779 | 0.67717 | 37.2465
12.25001 | 0.69002 | 29.417 | 12.05556 | 0.67705 | 37.222
12.27779 | 0.69002 | 29.411 | 12.08334 | 0.67714 | 37.265
12.30557 | 0.69003 | 29.447 | 12.11112 | 0.67706 | 37.3115
12.33335 | 0.68994 | 29.3935 | 12.1389 | 0.67716 | 37.233
12.361125 | 0.68983 | 29.426 | 12.166675 | 0.6771 | 37.2825
12.3889 | 0.68994 | 29.4315 | 12.19445 | 0.67713 | 37.2245
12.41668 | 0.68985 | 29.408 | 12.22223 | 0.6773 | 37.3705
12.44446 | 0.68999 | 29.463 | 12.25001 | 0.67684 | 37.2355
12.52915 | 0.70292 | 28.377 | 12.27779 | 0.67694 | 37.254
12.55557 | 0.70367 | 28.354 | 12.30556 | 0.67715 | 37.2785
12.55607 | 0.70367 | 28.354 | 12.33334 | 0.67704 | 37.297
12.58335 | 0.70421 | 28.4185 | 12.36112 | 0.67678 | 37.243
12.611125 | 0.70515 | 28.484 | 12.3889 | 0.6765 | 37.286
12.6389 | 0.70492 | 28.4345 | 12.416675 | 0.67687 | 37.2635
12.66668 | 0.70488 | 28.4555 | 12.44445 | 0.67704 | 37.2035
12.69446 | 0.70468 | 28.492 | 12.47223 | 0.67662 | 37.221
12.72224 | 0.70449 | 28.485 | 12.50001 | 0.67688 | 37.309
12.75001 | 0.70449 | 28.5865 | 12.52779 | 0.67663 | 37.3475
12.77779 | 0.70429 | 28.5145 | 12.55556 | 0.6768 | 37.308
12.80557 | 0.7044 | 28.586 | 12.58334 | 0.67665 | 37.2875
12.83335 | 0.70418 | 28.585 | 12.61112 | 0.67685 | 37.3015
12.861125 | 0.70411 | 28.57 | 12.6389 | 0.6773 | 37.3155
12.8889 | 0.70397 | 28.5525 | 12.666675 | 0.67712 | 37.265
12.91668 | 0.70387 | 28.6025 | 12.69445 | 0.67668 | 37.274
12.94446 | 0.70377 | 28.6715 | 12.72223 | 0.67651 | 37.1925
12.97224 | 0.70376 | 28.683 | 12.75001 | 0.6765 | 37.248
13.00001 | 0.70343 | 28.811 | 12.77779 | 0.67652 | 37.259
13.02779 | 0.70339 | 28.762 | 12.80556 | 0.67667 | 37.252
13.05557 | 0.70317 | 28.8455 | 12.83334 | 0.6765 | 37.323
13.08335 | 0.70328 | 28.7615 | 12.86112 | 0.67664 | 37.265
13.111125 | 0.70312 | 28.8585 | 12.8889 | 0.67669 | 37.3055
13.1389 | 0.70317 | 28.879 | 12.916675 | 0.67682 | 37.382
13.16668 | 0.70303 | 28.8475 | 12.94445 | 0.6766 | 37.3265
13.19446 | 0.70292 | 28.86 | 12.97223 | 0.67636 | 37.2235
13.22224 | 0.70277 | 28.81 | 13.00001 | 0.67628 | 37.2885
13.25001 | 0.70265 | 28.814 | 13.02779 | 0.67606 | 37.3045
13.27779 | 0.70269 | 28.8015 | 13.05556 | 0.67612 | 37.27
13.30557 | 0.70265 | 28.8665 | 13.08334 | 0.67648 | 37.377
13.33335 | 0.70252 | 28.89 | 13.11112 | 0.67601 | 37.2425
13.361125 | 0.70236 | 28.8765 | 13.1389 | 0.67616 | 37.377
13.3889 | 0.70227 | 28.8845 | 13.166675 | 0.67633 | 37.309
13.41668 | 0.70237 | 28.847 | 13.19445 | 0.67652 | 37.2615
13.44446 | 0.70229 | 28.944 | 13.22223 | 0.67687 | 37.298
13.47224 | 0.70238 | 28.881 | 13.25001 | 0.67633 | 37.3755
13.50001 | 0.7021 | 29.012 | 13.27779 | 0.67643 | 37.3685
13.52779 | 0.7019 | 28.978 | 13.30556 | 0.67628 | 37.3675
13.55557 | 0.70186 | 28.9695 | 13.33334 | 0.67602 | 37.2415
13.58335 | 0.70181 | 28.9575 | 13.36112 | 0.67612 | 37.2715
13.611125 | 0.70173 | 29.0255 | 13.3889 | 0.67677 | 37.3845
13.6389 | 0.70173 | 29.026 | 13.416675 | 0.67642 | 37.3645
13.66668 | 0.70157 | 29.088 | 13.44445 | 0.6761 | 37.3175
13.69446 | 0.70142 | 29.0555 | 13.47223 | 0.6763 | 37.334
13.72224 | 0.70138 | 29.0525 | 13.50001 | 0.67613 | 37.305
13.75001 | 0.70136 | 29.088 | 13.52779 | 0.67634 | 37.3085
13.77779 | 0.70129 | 29.005 | 13.55556 | 0.67644 | 37.329
13.80557 | 0.70117 | 29.0825 | 13.58334 | 0.67612 | 37.3205
13.83335 | 0.70098 | 29.1245 | 13.61112 | 0.67591 | 37.2565
13.861125 | 0.70105 | 29.108 | 13.6389 | 0.67619 | 37.3585
13.8889 | 0.70113 | 29.0475 | 13.666675 | 0.67637 | 37.3685
13.91668 | 0.70087 | 29.1035 | 13.69445 | 0.67603 | 37.347
13.94446 | 0.70095 | 29.2155 | 13.72223 | 0.67581 | 37.35
13.97224 | 0.70088 | 29.095 | 13.75001 | 0.67585 | 37.3415
14.00001 | 0.70068 | 29.1595 | 13.77779 | 0.67582 | 37.2435
14.02779 | 0.70061 | 29.179 | 13.80556 | 0.67578 | 37.2895
14.05557 | 0.70049 | 29.105 | 13.83334 | 0.6759 | 37.3625
14.08335 | 0.70045 | 29.1985 | 13.86112 | 0.67553 | 37.3515
14.111125 | 0.70029 | 29.1965 | 13.8889 | 0.67534 | 37.3325
14.1389 | 0.70037 | 29.1935 | 13.916675 | 0.67588 | 37.301
14.16668 | 0.70019 | 29.2645 | 13.94445 | 0.67578 | 37.3675
14.19446 | 0.70019 | 29.329 | 13.97223 | 0.67556 | 37.2945
14.22224 | 0.70011 | 29.289 | 14.00001 | 0.67581 | 37.3375
14.25001 | 0.70002 | 29.402 | 14.02779 | 0.67603 | 37.4275
14.27779 | 0.69982 | 29.363 | 14.05556 | 0.67601 | 37.394
14.30557 | 0.69983 | 29.3505 | 14.08334 | 0.67609 | 37.4165
14.33335 | 0.69983 | 29.373 | 14.11112 | 0.67593 | 37.4115
14.361125 | 0.6997 | 29.3875 | 14.1389 | 0.67606 | 37.393
14.3889 | 0.69967 | 29.3725 | 14.166675 | 0.6756 | 37.3585
14.41668 | 0.6995 | 29.374 | 14.19445 | 0.67583 | 37.41
14.44446 | 0.69954 | 29.4235 | 14.22223 | 0.676 | 37.4115
14.47224 | 0.69945 | 29.4155 | 14.25001 | 0.67586 | 37.415
14.50001 | 0.69948 | 29.4665 | 14.27779 | 0.67599 | 37.381
14.52779 | 0.69934 | 29.462 | 14.30556 | 0.67583 | 37.498
14.55557 | 0.69928 | 29.462 | 14.33334 | 0.67558 | 37.3895
14.58335 | 0.69917 | 29.4145 | 14.36112 | 0.67586 | 37.4205
14.611125 | 0.69921 | 29.4465 | 14.3889 | 0.67602 | 37.4475
14.6389 | 0.69891 | 29.4995 | 14.416675 | 0.67579 | 37.3985
14.66668 | 0.69898 | 29.4585 | 14.44445 | 0.67594 | 37.404
14.69446 | 0.69889 | 29.391 | 14.47223 | 0.67592 | 37.435
14.72224 | 0.69884 | 29.3825 | 14.50001 | 0.67595 | 37.456
14.75001 | 0.69883 | 29.452 | 14.52779 | 0.6759 | 37.4805
14.77779 | 0.69881 | 29.488 | 14.55556 | 0.67616 | 37.5355
14.80557 | 0.6987 | 29.5075 | 14.58334 | 0.67581 | 37.4495
14.83335 | 0.69857 | 29.406 | 14.61112 | 0.67604 | 37.4985
14.861125 | 0.69865 | 29.4295 | 14.6389 | 0.67604 | 37.5615
14.8889 | 0.69843 | 29.518 | 14.666675 | 0.6759 | 37.43
14.91668 | 0.69844 | 29.472 | 14.69445 | 0.67581 | 37.5125
14.94446 | 0.69817 | 29.5435 | 14.72223 | 0.67578 | 37.5235
14.97224 | 0.69821 | 29.539 | 14.75001 | 0.67572 | 37.5195
15.00001 | 0.69822 | 29.536 | 14.77779 | 0.67566 | 37.4655
15.02779 | 0.69823 | 29.5875 | 14.80556 | 0.67551 | 37.3845
15.05557 | 0.69796 | 29.6175 | 14.83334 | 0.67564 | 37.4425
15.08335 | 0.69802 | 29.623 | 14.86112 | 0.67535 | 37.3665
15.1244 | 0.70077 | 29.442 | 14.8889 | 0.67562 | 37.4385
15.1389 | 0.70069 | 29.536 | 14.916675 | 0.67587 | 37.5015
15.16668 | 0.70129 | 29.49 | 14.94445 | 0.67564 | 37.388
15.19446 | 0.70102 | 29.549 | 14.97223 | 0.67565 | 37.5355
15.22224 | 0.70104 | 29.532 | 15.00001 | 0.67538 | 37.4325
15.25001 | 0.70108 | 29.5505 | 15.02779 | 0.67555 | 37.484
15.27779 | 0.70094 | 29.601 | 15.05556 | 0.67564 | 37.5
15.30557 | 0.70096 | 29.698 | 15.08334 | 0.6755 | 37.4655
15.33335 | 0.70088 | 29.597 | 15.11112 | 0.67565 | 37.551
15.361125 | 0.70063 | 29.6025 | 15.1389 | 0.67558 | 37.4925
15.3889 | 0.70066 | 29.659 | 15.166675 | 0.67531 | 37.507
15.41668 | 0.70051 | 29.6645 | 15.19445 | 0.67518 | 37.4665
15.44446 | 0.70049 | 29.6295 | 15.22223 | 0.67511 | 37.3945
15.47224 | 0.70061 | 29.6665 | 15.25001 | 0.67505 | 37.4225
15.50001 | 0.70029 | 29.662 | 15.27779 | 0.67537 | 37.5255
15.52779 | 0.70032 | 29.577 | 15.30556 | 0.67514 | 37.478
15.55557 | 0.70029 | 29.6945 | 15.33334 | 0.67493 | 37.4815
15.58335 | 0.70017 | 29.655 | 15.36112 | 0.67529 | 37.511
15.611125 | 0.70015 | 29.7565 | 15.3889 | 0.67514 | 37.437
15.6389 | 0.70004 | 29.7235 | 15.416675 | 0.67515 | 37.4605
15.66668 | 0.70008 | 29.672 | 15.44445 | 0.6752 | 37.502
15.69446 | 0.69996 | 29.7435 | 15.47223 | 0.67495 | 37.4345
15.72224 | 0.69991 | 29.808 | 15.50001 | 0.67482 | 37.408
15.75001 | 0.69981 | 29.7665 | 15.52779 | 0.67496 | 37.522
15.77779 | 0.69967 | 29.85 | 15.55556 | 0.67496 | 37.4705
15.80557 | 0.69953 | 29.8195 | 15.58334 | 0.67518 | 37.4865
15.83335 | 0.6996 | 29.779 | 15.61112 | 0.67538 | 37.4795
15.861125 | 0.69956 | 29.8055 | 15.6389 | 0.67634 | 37.7515
15.8889 | 0.69959 | 29.8545 | 15.666675 | 0.67742 | 37.726
15.91668 | 0.69943 | 29.807 | 15.69445 | 0.6774 | 37.764
15.94446 | 0.69939 | 29.823 | 15.72223 | 0.67612 | 37.5345
15.97224 | 0.69929 | 29.9205 | 15.75001 | 0.67569 | 37.532
16.00001 | 0.69916 | 29.941 | 15.77779 | 0.67552 | 37.4055
16.02779 | 0.69903 | 29.9055 | 15.80556 | 0.67474 | 37.3175
16.05557 | 0.69913 | 29.865 | 15.83334 | 0.67456 | 37.281
16.08335 | 0.69907 | 29.917 | 15.86112 | 0.67446 | 37.314
16.111125 | 0.69894 | 29.9205 | 15.8889 | 0.67438 | 37.3405
16.1389 | 0.69876 | 29.989 | 15.916675 | 0.6744 | 37.317
16.16668 | 0.69882 | 29.915 | 15.94445 | 0.67426 | 37.311
16.19446 | 0.6987 | 29.921 | 15.97223 | 0.67409 | 37.328
16.22224 | 0.69868 | 29.959 | 16.00001 | 0.67391 | 37.254
16.25001 | 0.69859 | 29.93 | 16.02779 | 0.67395 | 37.286
16.27779 | 0.69861 | 29.9155 | 16.05556 | 0.67403 | 37.3265
16.30557 | 0.69847 | 29.924 | 16.08334 | 0.67421 | 37.3945
16.33335 | 0.69834 | 29.984 | 16.11112 | 0.67406 | 37.458
16.361125 | 0.69819 | 30.009 | 16.1389 | 0.67387 | 37.3475
16.3889 | 0.69829 | 30.0375 | 16.166675 | 0.67397 | 37.388
16.4319 | 0.70038 | 29.924 | 16.19445 | 0.67399 | 37.3835
16.44446 | 0.7003 | 29.9715 | 16.22223 | 0.67387 | 37.4325
16.47224 | 0.70024 | 29.953 | 16.25001 | 0.67382 | 37.409
16.48868 | 0.70155 | 29.956 | 16.27779 | 0.67374 | 37.4025
16.50001 | 0.70154 | 29.9945 | 16.30556 | 0.67324 | 37.371
16.52779 | 0.70144 | 29.9475 | 16.33334 | 0.67369 | 37.437
16.55557 | 0.70135 | 29.991 | 16.36112 | 0.67407 | 37.5245
16.58335 | 0.70126 | 30.1285 | 16.3889 | 0.67408 | 37.501
16.611125 | 0.70121 | 30.076 | 16.416675 | 0.67426 | 37.494
16.6389 | 0.7009 | 30.1085 | 16.44445 | 0.67406 | 37.5465
16.66668 | 0.70097 | 30.018 | 16.47223 | 0.67405 | 37.578
16.69446 | 0.70093 | 30.0995 | 16.50001 | 0.67394 | 37.5685
16.72224 | 0.70081 | 30.161 | 16.52779 | 0.67422 | 37.57
16.75001 | 0.70067 | 30.0975 | 16.55556 | 0.67408 | 37.56
16.77779 | 0.70053 | 30.103 | 16.58334 | 0.67392 | 37.584
16.80557 | 0.70057 | 30.1265 | 16.61112 | 0.67382 | 37.5305
16.83335 | 0.70046 | 30.177 | 16.6389 | 0.67357 | 37.475
16.861125 | 0.70049 | 30.13 | 16.666675 | 0.6739 | 37.5125
16.8889 | 0.70038 | 30.1645 | 16.69445 | 0.67345 | 37.413
16.91668 | 0.70026 | 30.2385 | 16.72223 | 0.67346 | 37.5255
16.94446 | 0.70014 | 30.226 | 16.75001 | 0.67348 | 37.505
16.97224 | 0.70015 | 30.2235 | 16.77779 | 0.67358 | 37.4345
17.00001 | 0.7001 | 30.309 | 16.80556 | 0.67362 | 37.5345
17.02779 | 0.69986 | 30.244 | 16.83334 | 0.67361 | 37.56
17.05557 | 0.69998 | 30.2475 | 16.86112 | 0.67373 | 37.5565
17.08335 | 0.69985 | 30.327 | 16.8889 | 0.67389 | 37.5505
17.111125 | 0.69968 | 30.309 | 16.916675 | 0.67373 | 37.609
17.1389 | 0.69963 | 30.2875 | 16.94445 | 0.67364 | 37.565
17.16668 | 0.69961 | 30.336 | 16.97223 | 0.67379 | 37.576
17.19446 | 0.69961 | 30.312 | 17.00001 | 0.67373 | 37.554
17.22224 | 0.69953 | 30.365 | 17.02779 | 0.67372 | 37.551
17.25001 | 0.69929 | 30.394 | 17.05556 | 0.67357 | 37.5725
17.27779 | 0.69932 | 30.3645 | 17.08334 | 0.6736 | 37.539
17.30557 | 0.69929 | 30.414 | 17.11112 | 0.67358 | 37.5955
17.33335 | 0.69909 | 30.3905 | 17.1389 | 0.67335 | 37.5585
17.361125 | 0.69919 | 30.3825 | 17.166675 | 0.67344 | 37.5635
17.3889 | 0.699 | 30.408 | 17.19445 | 0.67351 | 37.5935
17.41668 | 0.69897 | 30.473 | 17.22223 | 0.67325 | 37.5465
17.44446 | 0.69878 | 30.385 | 17.25001 | 0.67298 | 37.453
17.47224 | 0.69882 | 30.4585 | 17.27779 | 0.67319 | 37.556
17.50001 | 0.6986 | 30.5525 | 17.30556 | 0.67309 | 37.5525
17.52779 | 0.69873 | 30.517 | 17.33334 | 0.67302 | 37.5695
17.55557 | 0.69861 | 30.4585 | 17.36112 | 0.67307 | 37.5175
17.58335 | 0.69853 | 30.499 | 17.3889 | 0.67344 | 37.551
17.611125 | 0.69828 | 30.526 | 17.416675 | 0.67352 | 37.6425
17.6389 | 0.69804 | 30.764 | 17.44445 | 0.67332 | 37.603
17.66668 | 0.69783 | 30.726 | 17.47223 | 0.67368 | 37.6815
17.69446 | 0.69799 | 30.564 | 17.50001 | 0.6733 | 37.582
17.72224 | 0.69823 | 30.4115 | 17.52779 | 0.67342 | 37.598
17.75001 | 0.6979 | 30.309 | 17.55556 | 0.67352 | 37.6065
17.77779 | 0.69668 | 30.1845 | 17.58334 | 0.67342 | 37.661
17.80557 | 0.6953 | 30.188 | 17.61112 | 0.6735 | 37.6925
17.83335 | 0.69324 | 30.0385 | 17.6389 | 0.67342 | 37.672
17.85124 | 0.69313 | 30.083 | 17.666675 | 0.67327 | 37.598
17.861125 | 0.6929 | 30.015 | 17.69445 | 0.67335 | 37.6765
17.8889 | 0.69268 | 30.065 | 17.72223 | 0.67324 | 37.553
17.91668 | 0.69157 | 29.9385 | 17.75001 | 0.67337 | 37.6925
17.94446 | 0.69126 | 30.013 | 17.77779 | 0.67342 | 37.6655
17.97224 | 0.69152 | 29.9765 | 17.80556 | 0.67333 | 37.6435
18.00001 | 0.69136 | 29.9915 | 17.83334 | 0.67288 | 37.5505
18.02779 | 0.69136 | 29.9745 | 17.86112 | 0.67327 | 37.645
18.05557 | 0.69126 | 29.968 | 17.8889 | 0.673 | 37.6105
18.08335 | 0.69134 | 30.0235 | 17.916675 | 0.67317 | 37.629
18.111125 | 0.69148 | 30.0365 | 17.94445 | 0.67333 | 37.668
18.1389 | 0.69142 | 29.9915 | 17.97223 | 0.67285 | 37.669
18.16668 | 0.6913 | 30.038 | 18.00001 | 0.67303 | 37.618
18.19446 | 0.6913 | 29.996 | 18.02779 | 0.67295 | 37.612
18.22224 | 0.69123 | 29.9495 | 18.05556 | 0.67295 | 37.673
18.25001 | 0.69123 | 29.9765 | 18.08334 | 0.6731 | 37.727
18.27779 | 0.69122 | 30.025 | 18.11112 | 0.67272 | 37.661
18.30557 | 0.69123 | 30.015 | 18.1389 | 0.67252 | 37.623
18.33335 | 0.69101 | 30.024 | 18.166675 | 0.6723 | 37.5935
18.361125 | 0.69136 | 30.038 | 18.19445 | 0.67279 | 37.699
18.3889 | 0.69122 | 30.0235 | 18.22223 | 0.6726 | 37.699
18.41668 | 0.69107 | 30.042 | 18.25001 | 0.67261 | 37.7085
18.44446 | 0.69125 | 30.045 | 18.27779 | 0.67238 | 37.6155
18.47224 | 0.69112 | 30.065 | 18.30556 | 0.67218 | 37.525
18.50001 | 0.69112 | 30.0415 | 18.33334 | 0.67248 | 37.6085
18.52779 | 0.69124 | 30.0795 | 18.36112 | 0.67223 | 37.6025
18.55557 | 0.69118 | 30.114 | 18.3889 | 0.67246 | 37.6085
18.58335 | 0.69112 | 30.0435 | 18.416675 | 0.67194 | 37.6135
18.611125 | 0.69099 | 29.996 | 18.44445 | 0.67209 | 37.6045
18.6389 | 0.69094 | 30.0795 | 18.47223 | 0.67218 | 37.678
18.66668 | 0.69087 | 30.076 | 18.50001 | 0.67196 | 37.6165
18.69446 | 0.69066 | 30.0115 | 18.52779 | 0.67216 | 37.607
18.72224 | 0.69081 | 30.065 | 18.55556 | 0.67212 | 37.6145
18.75001 | 0.69094 | 30.094 | 18.58334 | 0.67258 | 37.74
18.77779 | 0.69087 | 30.0835 | 18.61112 | 0.67227 | 37.705
18.80557 | 0.69095 | 30.0435 | 18.6389 | 0.67215 | 37.6875
18.83335 | 0.69088 | 30.087 | 18.666675 | 0.67241 | 37.6625
18.861125 | 0.69061 | 30.0635 | 18.69445 | 0.67192 | 37.736
18.8889 | 0.69087 | 30.058 | 18.72223 | 0.67198 | 37.653
18.91668 | 0.69059 | 30.123 | 18.75001 | 0.67194 | 37.7285
18.94446 | 0.69068 | 30.0905 | 18.77779 | 0.67164 | 37.5005
18.97224 | 0.6904 | 30.0635 | 18.80556 | 0.67172 | 37.679
19.00001 | 0.69059 | 30.1175 | 18.83334 | 0.67195 | 37.684
19.02779 | 0.69042 | 30.1085 | 18.86112 | 0.67169 | 37.6345
19.05557 | 0.69051 | 30.058 | 18.8889 | 0.67168 | 37.6195
19.08774 | 0.69174 | 29.9825 | 18.916675 | 0.67175 | 37.6765
19.111125 | 0.69145 | 29.958 | 18.94445 | 0.67171 | 37.653
19.1389 | 0.69132 | 29.919 | 18.97223 | 0.67123 | 37.4915
19.16668 | 0.69138 | 29.9675 | 19.00001 | 0.6712 | 37.534
19.19446 | 0.69123 | 29.9495 | 19.02779 | 0.671 | 37.5595
19.22224 | 0.69134 | 29.9915 | 19.05556 | 0.67096 | 37.6115
19.25001 | 0.69129 | 29.917 | 19.08334 | 0.67079 | 37.525
19.27779 | 0.69123 | 29.9175 | 19.11112 | 0.67057 | 37.5545
19.30557 | 0.6912 | 29.991 | 19.1389 | 0.67038 | 37.5005
19.33335 | 0.69132 | 29.973 | 19.166675 | 0.67084 | 37.6225
19.361125 | 0.69131 | 29.9385 | 19.19445 | 0.67059 | 37.599
19.3889 | 0.69137 | 29.941 | 19.22223 | 0.67062 | 37.5955
19.41668 | 0.69125 | 29.964 | 19.25001 | 0.67054 | 37.625
19.44446 | 0.69113 | 30.0025 | 19.27779 | 0.6705 | 37.58
19.47224 | 0.69103 | 29.968 | 19.30556 | 0.67065 | 37.591
19.50001 | 0.69114 | 30.0505 | 19.33334 | 0.67084 | 37.6085
19.52779 | 0.69102 | 30.0125 | 19.36112 | 0.67088 | 37.6415
19.55557 | 0.69086 | 29.979 | 19.3889 | 0.67055 | 37.6135
19.58335 | 0.69095 | 29.9855 | 19.416675 | 0.67066 | 37.628
19.611125 | 0.69097 | 29.935 | 19.44445 | 0.67065 | 37.6935
19.6389 | 0.69103 | 29.971 | 19.47223 | 0.67054 | 37.6395
19.66668 | 0.69094 | 30.0145 | 19.50001 | 0.67074 | 37.7235
19.69446 | 0.69094 | 29.982 | 19.52779 | 0.67102 | 37.751
19.72224 | 0.69092 | 29.9565 | 19.55556 | 0.67116 | 37.7045
19.75001 | 0.69087 | 30.02 | 19.58334 | 0.6715 | 37.7825
19.77779 | 0.69103 | 30.0615 | 19.61112 | 0.6713 | 37.746
19.80557 | 0.69101 | 30.0325 | 19.6389 | 0.67159 | 37.8185
19.83335 | 0.691 | 30.0685 | 19.666675 | 0.67158 | 37.817
19.861125 | 0.69084 | 30.047 | 19.69445 | 0.67138 | 37.812
19.8889 | 0.69078 | 30.0885 | 19.72223 | 0.67144 | 37.7365
19.91668 | 0.69095 | 30.033 | 19.75001 | 0.67114 | 37.7715
19.94446 | 0.69072 | 30.0295 | 19.77779 | 0.67139 | 37.7685
19.97224 | 0.69087 | 30.009 | 19.80556 | 0.67089 | 37.795
20.00001 | 0.69076 | 30.047 | 19.83334 | 0.67068 | 37.7375
20.02779 | 0.6907 | 30.016 | 19.86112 | 0.67083 | 37.782
20.05557 | 0.69078 | 30.076 | 19.8889 | 0.67093 | 37.813
20.08335 | 0.6908 | 29.973 | 19.916675 | 0.66999 | 37.6735
20.111125 | 0.69071 | 29.9825 | 19.94445 | 0.66999 | 37.6805
20.1389 | 0.69059 | 30.0685 | 19.97223 | 0.66989 | 37.6805
20.16668 | 0.69065 | 29.982 | 20.00001 | 0.66962 | 37.659
20.19446 | 0.69053 | 30.0595 | 20.02779 | 0.66978 | 37.646
20.22224 | 0.69056 | 30.0325 | 20.05556 | 0.67033 | 37.752
20.25001 | 0.69054 | 29.984 | 20.08334 | 0.67029 | 37.6775
20.27779 | 0.69047 | 30.06 | 20.11112 | 0.67059 | 37.7695
20.30557 | 0.69026 | 30.0225 | 20.1389 | 0.67036 | 37.778
20.33335 | 0.69047 | 30.067 | 20.166675 | 0.67037 | 37.6825
20.361125 | 0.69039 | 30.027 | 20.19445 | 0.67045 | 37.746
20.3889 | 0.69057 | 30.062 | 20.22223 | 0.67046 | 37.736
20.41668 | 0.69031 | 30.0855 | 20.25001 | 0.67049 | 37.7615
20.44446 | 0.69053 | 30.0525 | 20.27779 | 0.67056 | 37.8535
20.47224 | 0.69043 | 30.049 | 20.30556 | 0.67046 | 37.763
20.50001 | 0.69069 | 30.15 | 20.33334 | 0.67038 | 37.7585
20.52779 | 0.69036 | 30.0565 | 20.36112 | 0.67012 | 37.7265
20.55557 | 0.69042 | 30.1265 | 20.3889 | 0.67063 | 37.8665
20.58335 | 0.6902 | 30.0125 | 20.416675 | 0.67053 | 37.787
20.611125 | 0.69005 | 30.0055 | 20.44445 | 0.67045 | 37.793
20.6389 | 0.69012 | 30.0945 | 20.47223 | 0.6707 | 37.8505
20.66668 | 0.69015 | 30.062 | 20.50001 | 0.67067 | 37.8235
20.69446 | 0.69003 | 30.107 | 20.52779 | 0.67061 | 37.904
20.72224 | 0.69028 | 30.103 | 20.55556 | 0.67047 | 37.89
20.75001 | 0.69024 | 30.094 | 20.58334 | 0.6707 | 37.8865
20.77779 | 0.69009 | 30.0855 | 20.61112 | 0.67058 | 37.8655
20.80557 | 0.69 | 30.123 | 20.6389 | 0.67039 | 37.8375
20.83335 | 0.69009 | 30.103 | 20.666675 | 0.67007 | 37.825
20.87143 | 0.69 | 30.0145 | 20.69445 | 0.67007 | 37.8535
20.8889 | 0.69014 | 30 | 20.72223 | 0.67017 | 37.872
20.91668 | 0.69008 | 29.988 | 20.75001 | 0.66995 | 37.8165
20.94446 | 0.69013 | 30.033 | 20.77779 | 0.67039 | 37.961
20.97224 | 0.69026 | 30.0325 | 20.80556 | 0.67043 | 37.8555
21.00001 | 0.69013 | 30.033 | 20.83334 | 0.67015 | 37.951
21.02779 | 0.69015 | 30.056 | 20.86112 | 0.67009 | 37.785
21.05557 | 0.69002 | 30.0835 | 20.8889 | 0.66999 | 37.7565
21.08335 | 0.69 | 30.024 | 20.916675 | 0.67014 | 37.863
21.111125 | 0.69016 | 30.091 | 20.94445 | 0.67024 | 37.8865
21.1389 | 0.69027 | 30.085 | 20.97223 | 0.6701 | 37.8495
21.16668 | 0.69023 | 30.0525 | 21.00001 | 0.67036 | 37.8495
21.19446 | 0.69006 | 30.004 | 21.02779 | 0.66992 | 37.787
21.22224 | 0.69017 | 30.074 | 21.05556 | 0.66984 | 37.8065
21.25001 | 0.68997 | 30.018 | 21.08334 | 0.67017 | 37.914
21.27779 | 0.69018 | 30.094 | 21.11112 | 0.66971 | 37.8085
21.30557 | 0.69015 | 30.13 | 21.1389 | 0.66959 | 37.7845
21.33335 | 0.68991 | 30.0905 | 21.166675 | 0.66953 | 37.858
21.361125 | 0.68989 | 30.1555 | 21.19445 | 0.66945 | 37.8705
21.3889 | 0.69 | 30.112 | 21.22223 | 0.6697 | 37.8055
21.41668 | 0.68983 | 30.112 | 21.25001 | 0.66957 | 37.856
21.44446 | 0.68981 | 30.1915 | 21.27779 | 0.66927 | 37.7745
21.47224 | 0.68981 | 30.114 | 21.30556 | 0.66946 | 37.8495
21.50001 | 0.68976 | 30 | 21.33334 | 0.66943 | 37.861
21.52779 | 0.68987 | 30.094 | 21.36112 | 0.66955 | 37.8165
21.55557 | 0.68989 | 30.123 | 21.3889 | 0.66934 | 37.7645
21.58335 | 0.68982 | 30.047 | 21.416675 | 0.66925 | 37.8575
21.611125 | 0.68972 | 30.179 | 21.44445 | 0.66948 | 37.904
21.6389 | 0.6898 | 30.1535 | 21.47223 | 0.66959 | 37.929
21.66668 | 0.68971 | 30.1845 | 21.50001 | 0.66955 | 37.9235
21.69446 | 0.68949 | 30.186 | 21.52779 | 0.66918 | 37.873
21.72224 | 0.68942 | 30.1715 | 21.55556 | 0.6693 | 37.9115
21.75001 | 0.68952 | 30.0415 | 21.58334 | 0.66938 | 37.8915
21.77779 | 0.68963 | 30.056 | 21.61112 | 0.66917 | 37.874
21.80557 | 0.68971 | 30.1325 | 21.6389 | 0.66941 | 37.894
21.83335 | 0.68964 | 30.1915 | 21.666675 | 0.66958 | 37.91
21.861125 | 0.6894 | 30.1085 | 21.69445 | 0.66915 | 37.828
21.8889 | 0.68933 | 30.1145 | 21.72223 | 0.66942 | 37.9115
21.91668 | 0.68952 | 30.159 | 21.75001 | 0.66926 | 37.8795
21.94446 | 0.68946 | 30.1325 | 21.77779 | 0.66901 | 37.916
21.97224 | 0.68961 | 30.159 | 21.80556 | 0.66922 | 37.905
22.00001 | 0.68946 | 30.0525 | 21.83334 | 0.66921 | 37.8115
22.02779 | 0.6893 | 30.143 | 21.86112 | 0.66924 | 37.9335
22.05557 | 0.68925 | 30.1915 | 21.8889 | 0.66911 | 37.8475
22.08335 | 0.68926 | 30.159 | 21.916675 | 0.6692 | 37.992
22.111125 | 0.68919 | 30.1535 | 21.94445 | 0.66901 | 37.9355
22.1389 | 0.68929 | 30.1915 | 21.97223 | 0.66921 | 37.9605
22.16668 | 0.68919 | 30.197 | 22.00001 | 0.66927 | 38.0035
22.19446 | 0.68911 | 30.1535 | 22.02779 | 0.66905 | 37.9825
22.22224 | 0.68924 | 30.159 | 22.05556 | 0.66883 | 38.0175
22.25001 | 0.68908 | 30.058 | 22.08334 | 0.66912 | 38.0115
22.27779 | 0.68922 | 30.15 | 22.11112 | 0.66855 | 38.009
22.30557 | 0.68907 | 30.179 | 22.1389 | 0.66849 | 37.922
22.33335 | 0.68902 | 30.123 | 22.166675 | 0.66899 | 37.965
22.361125 | 0.68921 | 30.1825 | 22.19445 | 0.66882 | 38.042
22.3889 | 0.6892 | 30.152 | 22.22223 | 0.66918 | 38.025
22.41668 | 0.68923 | 30.119 | 22.25001 | 0.66905 | 38.0595
22.44446 | 0.68901 | 30.1935 | 22.27779 | 0.66894 | 38.0805
22.47224 | 0.68878 | 30.231 | 22.30556 | 0.66946 | 38.096
22.50001 | 0.68863 | 30.134 | 22.33334 | 0.66931 | 38.1295
22.52779 | 0.68885 | 30.184 | 22.36112 | 0.66904 | 38.0945
22.55557 | 0.68901 | 30.1805 | 22.3889 | 0.6688 | 38.024
22.58335 | 0.689 | 30.242 | 22.416675 | 0.66906 | 38.0965
22.611125 | 0.68875 | 30.1245 | 22.44445 | 0.66931 | 38.084
22.6389 | 0.68886 | 30.2185 | 22.47223 | 0.66879 | 38.083
22.66668 | 0.68902 | 30.1805 | 22.50001 | 0.66902 | 38.1085
22.69446 | 0.68857 | 30.1535 | 22.52779 | 0.66874 | 38.033
22.72224 | 0.68878 | 30.1395 | 22.55556 | 0.66815 | 37.7725
22.75001 | 0.68885 | 30.1915 | 22.58334 | 0.66783 | 37.8595
22.77779 | 0.68884 | 30.262 | 22.61112 | 0.66791 | 37.8935
22.80557 | 0.68868 | 30.1915 | 22.6389 | 0.6684 | 37.894
22.83335 | 0.68867 | 30.197 | 22.666675 | 0.66828 | 37.919
22.861125 | 0.68862 | 30.2205 | 22.69445 | 0.66851 | 37.8495
22.8889 | 0.68857 | 30.271 | 22.72223 | 0.66851 | 37.9365
22.91668 | 0.68865 | 30.3685 | 22.75001 | 0.66843 | 37.968
22.94446 | 0.68885 | 30.4355 | 22.77779 | 0.66823 | 37.9045
22.97224 | 0.68876 | 30.512 | 22.80556 | 0.66863 | 37.9745
23.00001 | 0.68805 | 30.392 | 22.83334 | 0.66848 | 37.9615
23.02779 | 0.68797 | 30.291 | 22.86112 | 0.66833 | 37.8985
23.05557 | 0.68668 | 30.253 | 22.8889 | 0.66836 | 37.942
23.08335 | 0.68329 | 30.161 | 22.916675 | 0.66853 | 37.974
23.111125 | 0.6783 | 30.0035 | 22.94445 | 0.6687 | 38.0125
23.1389 | 0.67816 | 30.0015 | 22.97223 | 0.66824 | 37.916
23.2651 | 0.68899 | 27.0625 | 23.00001 | 0.66836 | 37.916
23.27779 | 0.68888 | 27.0735 | 23.02779 | 0.66845 | 38.0145
23.30557 | 0.68862 | 27.089 | 23.05556 | 0.66858 | 38.0185
23.33335 | 0.68862 | 27.148 | 23.08334 | 0.6681 | 37.951
23.361125 | 0.68834 | 27.1975 | 23.11112 | 0.66818 | 37.9965
23.3889 | 0.68864 | 27.204 | 23.1389 | 0.66805 | 37.9175
23.41668 | 0.68921 | 27.24 | 23.166675 | 0.66797 | 37.982
23.44446 | 0.68896 | 27.1795 | 23.19445 | 0.6685 | 38.0465
23.47224 | 0.68861 | 27.3155 | 23.22223 | 0.66792 | 37.9545
23.50001 | 0.68854 | 27.268 | 23.25001 | 0.66783 | 37.954
23.52779 | 0.68846 | 27.3175 | 23.27779 | 0.66796 | 38.034
23.55557 | 0.68814 | 27.273 | 23.30556 | 0.66773 | 37.9605
23.58335 | 0.68812 | 27.3115 | 23.33334 | 0.66784 | 37.997
23.611125 | 0.68831 | 27.329 | 23.36112 | 0.66797 | 37.984
23.6389 | 0.68834 | 27.344 | 23.3889 | 0.66767 | 38.0035
23.66668 | 0.6883 | 27.4285 | 23.416675 | 0.6673 | 37.984
23.69446 | 0.68835 | 27.344 | 23.44445 | 0.66724 | 37.9845
23.72224 | 0.68906 | 27.352 | 23.47223 | 0.66759 | 37.9745
23.75001 | 0.68896 | 27.408 | 23.50001 | 0.66784 | 38.0325
23.77779 | 0.68851 | 27.31 | 23.52779 | 0.66822 | 38.089
23.80557 | 0.68869 | 27.3475 | 23.55556 | 0.66773 | 38.028
23.83335 | 0.68859 | 27.388 | 23.58334 | 0.66794 | 38.1045
23.861125 | 0.68823 | 27.4155 | 23.61112 | 0.66814 | 38.154
23.8889 | 0.68856 | 27.4865 | 23.6389 | 0.66804 | 38.0975
23.91668 | 0.68849 | 27.4835 | 23.666675 | 0.66756 | 38.086
23.94446 | 0.68818 | 27.4715 | 23.69445 | 0.66769 | 38.035
23.97224 | 0.68799 | 27.4485 | 23.72223 | 0.66769 | 38.034
24.00001 | 0.68808 | 27.452 | 23.75001 | 0.66742 | 38.041
24.02779 | 0.68833 | 27.516 | 23.77779 | 0.66774 | 38.0915
24.05557 | 0.68821 | 27.529 | 23.80556 | 0.66787 | 38.1415
24.08335 | 0.68833 | 27.6195 | 23.83334 | 0.66868 | 38.32
24.111125 | 0.68875 | 27.5295 | 23.86112 | 0.66843 | 38.2765
24.1389 | 0.68865 | 27.558 | 23.8889 | 0.66861 | 37.957
24.16668 | 0.68848 | 27.532 | 23.916675 | 0.66679 | 37.663
24.19446 | 0.68831 | 27.5475 | 24.14312 | 0.65549 | 38.0545
24.22224 | 0.68798 | 27.584 | 24.166675 | 0.65662 | 38.178
24.25001 | 0.68785 | 27.5545 | 24.19445 | 0.65694 | 38.203
24.27779 | 0.68789 | 27.5395 | 24.22223 | 0.657 | 38.1835
24.30557 | 0.68808 | 27.587 | 24.25001 | 0.65661 | 38.269
24.45874 | 0.68713 | 27.584 | 24.27779 | 0.65735 | 38.2375
24.47224 | 0.68716 | 27.648 | 24.30556 | 0.65772 | 38.32
24.50001 | 0.68707 | 27.6135 | 24.33334 | 0.65712 | 38.252
24.52779 | 0.68724 | 27.6225 | 24.36112 | 0.65693 | 38.24
24.55557 | 0.68699 | 27.608 | 24.3889 | 0.65612 | 38.1565
24.58335 | 0.68725 | 27.6165 | 24.416675 | 0.65574 | 38.1675
24.611125 | 0.68681 | 27.66 | 24.44445 | 0.65502 | 38.093
24.6389 | 0.687 | 27.665 | 24.47223 | 0.65534 | 38.1425
24.66668 | 0.6866 | 27.7515 | 24.50001 | 0.65631 | 38.219
24.69446 | 0.68673 | 27.717 | 24.52779 | 0.65605 | 38.2395
24.72224 | 0.68665 | 27.7205 | 24.55556 | 0.65671 | 38.402
24.75001 | 0.68663 | 27.653 | 24.58334 | 0.65693 | 38.329
24.77779 | 0.68668 | 27.7325 | 24.61112 | 0.65646 | 38.3605
24.80557 | 0.68689 | 27.7485 | 24.6389 | 0.65637 | 38.3885
24.83335 | 0.687 | 27.737 | 24.666675 | 0.65607 | 38.339
24.861125 | 0.68677 | 27.7575 | 24.69445 | 0.65635 | 38.3535
24.8889 | 0.68664 | 27.786 | 24.72223 | 0.65548 | 38.291
24.91668 | 0.68663 | 27.842 | 24.78545 | 0.65616 | 38.3885
25.02224 | 0.70013 | 26.818 | 24.80556 | 0.65605 | 38.3725
25.02779 | 0.69973 | 26.8195 | 24.83334 | 0.65636 | 38.383
25.05557 | 0.69949 | 26.834 | 24.86112 | 0.65657 | 38.433
25.08335 | 0.69962 | 26.867 | 24.8889 | 0.65658 | 38.4615
25.111125 | 0.69962 | 26.97 | 24.916675 | 0.65717 | 38.428
25.1389 | 0.69931 | 26.9515 | 24.94445 | 0.65759 | 38.486
25.16668 | 0.69914 | 26.902 | 24.97223 | 0.65702 | 38.381
25.19446 | 0.69917 | 26.9695 | 25.00001 | 0.65736 | 38.4845
25.22224 | 0.69928 | 27.066 | 25.02779 | 0.65667 | 38.2835
25.25001 | 0.69908 | 27.0365 | 25.05556 | 0.65711 | 38.3575
25.27779 | 0.69881 | 27.0625 | 25.08334 | 0.65618 | 38.3305
25.30557 | 0.69845 | 27.034 | 25.11112 | 0.65595 | 38.3255
25.33335 | 0.69843 | 27.0115 | 25.1389 | 0.65591 | 38.3145
25.361125 | 0.69845 | 26.962 | 25.166675 | 0.65963 | 38.1865
25.3889 | 0.69825 | 27.0535 | 25.19445 | 0.65992 | 38.2445
25.41668 | 0.6983 | 27.1815 | 25.22223 | 0.66042 | 38.2965
25.44446 | 0.69817 | 27.125 | 25.25001 | 0.66083 | 38.322
25.47224 | 0.69797 | 27.1095 | 25.27779 | 0.65972 | 38.2125
25.50001 | 0.69789 | 27.074 | 25.30556 | 0.66034 | 38.311
25.52779 | 0.69785 | 27.134 | 25.33334 | 0.66159 | 37.9895
25.55557 | 0.6973 | 27.154 | 25.36112 | 0.66362 | 38.13
25.58335 | 0.69734 | 27.246 | 25.3889 | 0.66366 | 38.108
25.611125 | 0.69706 | 27.153 | 25.416675 | 0.66383 | 38.182
25.6389 | 0.69704 | 27.2205 | 25.44445 | 0.66463 | 38.3105
25.66668 | 0.69716 | 27.217 | 25.47223 | 0.6645 | 38.2425
25.69446 | 0.69723 | 27.194 | 25.50001 | 0.66409 | 38.188
25.72224 | 0.69694 | 27.2245 | 25.52779 | 0.66406 | 38.179
25.75001 | 0.6971 | 27.2985 | 25.55556 | 0.66389 | 38.2055
25.77779 | 0.69684 | 27.2495 | 25.58334 | 0.6641 | 38.1915
25.80557 | 0.69707 | 27.278 | 25.61112 | 0.66438 | 38.219
25.83335 | 0.69677 | 27.282 | 25.6389 | 0.66481 | 38.2815
25.861125 | 0.69667 | 27.258 | 25.666675 | 0.66439 | 38.278
25.8889 | 0.69652 | 27.296 | 25.69445 | 0.66379 | 38.1125
25.91668 | 0.69641 | 27.2845 | 25.72223 | 0.66444 | 38.1705
25.94446 | 0.69643 | 27.334 | 25.75001 | 0.66442 | 38.22
25.97224 | 0.69638 | 27.3935 | 25.77779 | 0.66469 | 38.2505
26.00001 | 0.69643 | 27.394 | 25.80556 | 0.66469 | 38.237
26.02779 | 0.69636 | 27.424 | 25.83334 | 0.66443 | 38.2565
26.05557 | 0.69614 | 27.4175 | 25.86112 | 0.66441 | 38.2045
26.08335 | 0.69584 | 27.3205 | 25.8889 | 0.6641 | 38.2145
26.111125 | 0.6959 | 27.347 | 25.916675 | 0.66391 | 38.1605
26.1389 | 0.69578 | 27.3975 | 25.94445 | 0.66388 | 38.2185
26.16668 | 0.69576 | 27.4355 | 25.97223 | 0.66405 | 38.2045
26.19446 | 0.69576 | 27.4175 | 26.00001 | 0.66436 | 38.27
26.22224 | 0.69556 | 27.443 | 26.02779 | 0.66442 | 38.1745
26.25001 | 0.69555 | 27.3835 | 26.05556 | 0.66356 | 38.223
26.27779 | 0.69558 | 27.484 | 26.08334 | 0.66414 | 38.2405
26.30557 | 0.69542 | 27.456 | 26.11112 | 0.664 | 38.188
26.33335 | 0.69543 | 27.4445 | 26.1389 | 0.66456 | 38.354
26.361125 | 0.69549 | 27.4815 | 26.166675 | 0.66497 | 38.3715
26.3889 | 0.69504 | 27.4665 | 26.19445 | 0.66464 | 38.2755
26.41668 | 0.69505 | 27.5165 | 26.22223 | 0.66349 | 38.2245
26.44446 | 0.69518 | 27.4785 | 26.25001 | 0.66355 | 38.194
26.47224 | 0.69514 | 27.4875 | 26.27779 | 0.66306 | 38.2435
26.50001 | 0.69517 | 27.5905 | 26.30556 | 0.66376 | 38.1945
26.52779 | 0.69499 | 27.5225 | 26.33334 | 0.66341 | 38.1985
26.55557 | 0.69476 | 27.546 | 26.36112 | 0.66434 | 38.2795
26.58335 | 0.69472 | 27.5935 | 26.3889 | 0.66372 | 38.236
26.611125 | 0.69482 | 27.5895 | 26.416675 | 0.66338 | 38.225
26.6389 | 0.69454 | 27.6025 | 26.44445 | 0.66384 | 38.2545
26.66668 | 0.69441 | 27.5505 | 26.47223 | 0.66303 | 38.1755
26.69446 | 0.69466 | 27.5905 | 26.50001 | 0.66357 | 38.2525
26.72224 | 0.69424 | 27.571 | 26.52779 | 0.66314 | 38.1215
26.75001 | 0.69403 | 27.6255 | 26.55556 | 0.66236 | 38.092
26.77779 | 0.69387 | 27.573 | 26.58334 | 0.66261 | 38.0475
26.80557 | 0.69374 | 27.6105 | 26.61112 | 0.66243 | 38.101
26.83335 | 0.69376 | 27.6155 | 26.6389 | 0.66217 | 38.116
26.861125 | 0.69372 | 27.6975 | 26.666675 | 0.66252 | 38.158
26.8889 | 0.69371 | 27.626 | 26.69445 | 0.66262 | 38.1945
26.91668 | 0.69369 | 27.7415 | 26.72223 | 0.66258 | 38.1885
26.94446 | 0.69359 | 27.614 | 26.75001 | 0.66354 | 38.3
26.97224 | 0.69336 | 27.704 | 26.77779 | 0.66405 | 38.3735
27.00001 | 0.6933 | 27.679 | 26.80556 | 0.6641 | 38.3965
27.02779 | 0.69325 | 27.6815 | 26.83334 | 0.66352 | 38.35
27.05557 | 0.69334 | 27.751 | 26.86112 | 0.6633 | 38.3315
27.08335 | 0.69324 | 27.66 | 26.8889 | 0.6638 | 38.3535
27.111125 | 0.69322 | 27.7145 | 26.916675 | 0.66373 | 38.2895
27.1389 | 0.69345 | 27.726 | 26.94445 | 0.66345 | 38.286
27.16668 | 0.69316 | 27.79 | 26.97223 | 0.66386 | 38.3345
27.19446 | 0.69308 | 27.751 | 27.00001 | 0.66419 | 38.403
27.22224 | 0.69313 | 27.7695 | 27.02779 | 0.66385 | 38.35
27.25001 | 0.69275 | 27.7475 | 27.05556 | 0.66411 | 38.4025
27.27779 | 0.6927 | 27.807 | 27.08334 | 0.66374 | 38.3735
27.35657 | 0.70275 | 26.764 | 27.11112 | 0.66359 | 38.3125
27.357875 | 0.70262 | 26.8505 | 27.1389 | 0.66311 | 38.2745
27.361125 | 0.70207 | 26.8695 | 27.166675 | 0.66338 | 38.325
27.3889 | 0.69988 | 26.8475 | 27.19445 | 0.66287 | 38.195
27.41668 | 0.69942 | 26.885 | 27.22223 | 0.66209 | 38.1615
27.44446 | 0.69929 | 26.868 | 27.25001 | 0.6621 | 38.126
27.47224 | 0.69906 | 26.869 | 27.27779 | 0.66167 | 38.1455
27.50001 | 0.69887 | 26.8695 | 27.30556 | 0.66202 | 38.1705
27.52779 | 0.69893 | 27.0445 | 27.33334 | 0.66191 | 38.1785
27.55557 | 0.69882 | 26.94 | 27.36112 | 0.6621 | 38.284
27.58335 | 0.69858 | 26.9475 | 27.37465 | 0.66336 | 38.2115
27.611125 | 0.69845 | 27.0205 | 27.3889 | 0.66542 | 38.2375
27.6389 | 0.69827 | 26.9615 | 27.416675 | 0.66894 | 38.106
27.66668 | 0.69809 | 27.0325 | 27.44445 | 0.669 | 38.1105
27.69446 | 0.69769 | 27.006 | 27.46856 | 0.66888 | 38.1455
27.72224 | 0.6977 | 27.01 | 27.47223 | 0.66908 | 38.0555
27.75001 | 0.69767 | 27.1055 | 27.50001 | 0.6695 | 38.175
27.77779 | 0.69753 | 27.021 | 27.52779 | 0.6692 | 38.229
27.80557 | 0.69742 | 27.1 | 27.55556 | 0.66947 | 38.2075
27.83335 | 0.69726 | 27.0505 | 27.58334 | 0.66935 | 38.224
27.861125 | 0.69717 | 27.1165 | 27.61112 | 0.66927 | 38.191
27.8889 | 0.69718 | 27.0425 | 27.6389 | 0.66959 | 38.199
27.91668 | 0.69715 | 27.1215 | 27.666675 | 0.66975 | 38.265
27.94446 | 0.6971 | 27.181 | 27.69445 | 0.66947 | 38.163
27.97224 | 0.69677 | 27.2045 | 27.72223 | 0.67005 | 38.2045
28.00001 | 0.69653 | 27.118 | 27.75001 | 0.67057 | 38.3345
28.02779 | 0.69653 | 27.134 | 27.77779 | 0.6702 | 38.232
28.05557 | 0.69656 | 27.165 | 27.80556 | 0.67051 | 38.3335
28.08335 | 0.69672 | 27.1485 | 27.83334 | 0.66999 | 38.3325
28.111125 | 0.69656 | 27.1835 | 27.86112 | 0.67008 | 38.283
28.1389 | 0.69641 | 27.129 | 27.8889 | 0.67019 | 38.2455
28.16668 | 0.69651 | 27.176 | 27.916675 | 0.67049 | 38.3195
28.19446 | 0.69636 | 27.253 | 27.94445 | 0.67043 | 38.3195
28.22224 | 0.6964 | 27.236 | 27.97223 | 0.67052 | 38.364
28.25001 | 0.69627 | 27.211 | 28.00001 | 0.67064 | 38.3375
28.27779 | 0.69643 | 27.2845 | 28.02779 | 0.67072 | 38.3485
28.30557 | 0.69591 | 27.28 | 28.05556 | 0.67048 | 38.268
28.33335 | 0.69586 | 27.2165 | 28.08334 | 0.67029 | 38.325
28.361125 | 0.69589 | 27.249 | 28.11112 | 0.67006 | 38.325
28.3889 | 0.69602 | 27.296 | 28.1389 | 0.66996 | 38.33
28.41668 | 0.69587 | 27.3405 | 28.166675 | 0.66978 | 38.2105
28.44446 | 0.69594 | 27.364 | 28.19445 | 0.66968 | 38.187
28.47224 | 0.69613 | 27.318 | 28.22223 | 0.67 | 38.2645
28.50001 | 0.69553 | 27.2605 | 28.25001 | 0.66983 | 38.2105
28.52779 | 0.69547 | 27.3395 | 28.27779 | 0.66952 | 38.238
28.55557 | 0.69557 | 27.351 | 28.30556 | 0.66994 | 38.2185
28.58335 | 0.69565 | 27.357 | 28.33334 | 0.67002 | 38.276
28.611125 | 0.69557 | 27.378 | 28.36112 | 0.67036 | 38.2885
28.6389 | 0.69538 | 27.387 | 28.3889 | 0.6708 | 38.319
28.66668 | 0.69518 | 27.398 | 28.416675 | 0.67062 | 38.273
28.69446 | 0.69522 | 27.433 | 28.44445 | 0.67065 | 38.348
28.72224 | 0.69529 | 27.4555 | 28.47223 | 0.67072 | 38.3275
28.75001 | 0.69521 | 27.3915 | 28.50001 | 0.67013 | 38.188
28.77779 | 0.69501 | 27.416 | 28.52779 | 0.67002 | 38.305
28.80557 | 0.69502 | 27.4135 | 28.55556 | 0.67015 | 38.248
28.83335 | 0.69496 | 27.48 | 28.58334 | 0.66932 | 38.122
28.861125 | 0.69527 | 27.476 | 28.61112 | 0.6698 | 38.268
28.8889 | 0.69509 | 27.487 | 28.6389 | 0.6698 | 38.236
28.91668 | 0.69493 | 27.4815 | 28.666675 | 0.66995 | 38.227
28.94446 | 0.69487 | 27.4135 | 28.69445 | 0.66957 | 38.197
28.97224 | 0.69475 | 27.493 | 28.72223 | 0.66982 | 38.3265
29.00001 | 0.69481 | 27.5815 | 28.75001 | 0.67008 | 38.2545
29.02779 | 0.69463 | 27.487 | 28.77779 | 0.66973 | 38.2555
29.05557 | 0.69439 | 27.51 | 28.80556 | 0.66947 | 38.212
29.08335 | 0.69439 | 27.5385 | 28.83334 | 0.66965 | 38.281
29.111125 | 0.69431 | 27.584 | 28.86112 | 0.6697 | 38.238
29.1389 | 0.69404 | 27.594 | 28.8889 | 0.66964 | 38.2325
29.16668 | 0.69393 | 27.58 | 28.916675 | 0.6702 | 38.2565
29.19446 | 0.69372 | 27.5645 | 28.94445 | 0.67042 | 38.3695
29.22224 | 0.6938 | 27.541 | 28.97223 | 0.67022 | 38.369
29.25001 | 0.69362 | 27.566 | 29.00001 | 0.66953 | 38.2065
29.27779 | 0.69393 | 27.658 | 29.02779 | 0.66946 | 38.1575
29.30557 | 0.69403 | 27.635 | 29.05556 | 0.6692 | 38.259
29.33335 | 0.69393 | 27.659 | 29.08334 | 0.6692 | 38.199
29.361125 | 0.69372 | 27.6565 | 29.11112 | 0.66909 | 38.197
29.3889 | 0.69356 | 27.651 | 29.1389 | 0.66959 | 38.181
29.41668 | 0.69376 | 27.719 | 29.166675 | 0.67027 | 38.2795
29.44446 | 0.69355 | 27.7425 | 29.19445 | 0.67081 | 38.4965
29.47224 | 0.69351 | 27.7435 | 29.22223 | 0.67131 | 38.641
29.50001 | 0.69319 | 27.647 | 29.25001 | 0.67016 | 38.3685
29.52779 | 0.69333 | 27.7395 | 29.27779 | 0.66954 | 38.2055
29.55557 | 0.69327 | 27.7705 | 29.30556 | 0.66907 | 38.1755
29.58335 | 0.69299 | 27.6805 | 29.33334 | 0.66846 | 38.031
29.611125 | 0.69324 | 27.7425 | 29.36112 | 0.66817 | 38.1155
29.6389 | 0.69316 | 27.7355 | 29.3889 | 0.66713 | 38.0015
29.66668 | 0.69305 | 27.7995 | 29.416675 | 0.66604 | 37.8985
29.69446 | 0.69272 | 27.7595 | 29.44445 | 0.66574 | 37.924
29.72224 | 0.69294 | 27.771 | 29.47223 | 0.66587 | 38.0285
29.75001 | 0.69284 | 27.7865 | 29.50001 | 0.66603 | 38.012
29.77779 | 0.69269 | 27.769 | 29.52779 | 0.66609 | 38.071
29.80557 | 0.69243 | 27.7405 | 29.55556 | 0.66607 | 38.058
29.83335 | 0.69264 | 27.767 | 29.58334 | 0.66596 | 38.103
29.861125 | 0.69225 | 27.796 | 29.61112 | 0.6663 | 38.107
29.8889 | 0.69225 | 27.798 | 29.6389 | 0.66664 | 38.0975
29.91668 | 0.69225 | 27.798 | 29.666675 | 0.66674 | 38.0965
29.94446 | 0.69245 | 27.791 | 29.69445 | 0.66632 | 38.05
29.97224 | 0.69219 | 27.8215 | 29.72223 | 0.66642 | 38.187
30.00001 | 0.69238 | 27.8755 | 29.75001 | 0.66613 | 38.0675
30.02779 | 0.69215 | 27.875 | 29.77779 | 0.66635 | 38.1605
30.05557 | 0.69219 | 27.8215 | 29.80556 | 0.66624 | 38.151
30.08335 | 0.69232 | 27.891 | 29.83334 | 0.6667 | 38.167
30.111125 | 0.69194 | 27.9505 | 29.86112 | 0.66666 | 38.1875
30.1389 | 0.69185 | 27.8725 | 29.8889 | 0.66609 | 38.1605
30.16668 | 0.69179 | 27.969 | 29.916675 | 0.66576 | 38.014
30.19446 | 0.69178 | 27.946 | 29.94445 | 0.66561 | 38.1105
30.22224 | 0.6919 | 27.882 | 29.97223 | 0.66625 | 38.1355
30.25001 | 0.69171 | 27.976 | 30.00001 | 0.66603 | 38.2025
30.27779 | 0.69174 | 27.9225 | 30.02779 | 0.66568 | 38.1655
30.30557 | 0.69165 | 27.9535 | 30.05556 | 0.666 | 38.108
30.33335 | 0.69153 | 27.966 | 30.08334 | 0.66601 | 38.1335
30.361125 | 0.69166 | 28.025 | 30.11112 | 0.66636 | 38.188
30.3889 | 0.69152 | 28.021 | 30.1389 | 0.66577 | 38.192
30.41668 | 0.69163 | 28.009 | 30.166675 | 0.66546 | 38.1875
30.44446 | 0.69165 | 28.022 | 30.19445 | 0.66567 | 38.1525
30.47224 | 0.69143 | 27.979 | 30.22223 | 0.6656 | 38.123
30.50001 | 0.69147 | 27.9975 | 30.25001 | 0.66551 | 38.1195
30.52779 | 0.69146 | 28.092 | 30.27779 | 0.66554 | 38.0815
30.55557 | 0.69139 | 28.0625 | 30.30556 | 0.6656 | 38.1525
30.58335 | 0.69147 | 28.03 | 30.33334 | 0.66538 | 38.148
30.611125 | 0.69135 | 28.094 | 30.36112 | 0.66583 | 38.1115
30.6389 | 0.69122 | 28.1415 | 30.3889 | 0.66575 | 38.1135
30.66668 | 0.69111 | 28.0335 | 30.416675 | 0.66603 | 38.1255
30.69446 | 0.69111 | 28.1115 | 30.44445 | 0.66574 | 38.1735
30.72224 | 0.69103 | 28.073 | 30.47223 | 0.66515 | 38.0845
30.75001 | 0.69109 | 28.152 | 30.50001 | 0.6658 | 38.2175
30.77779 | 0.69088 | 28.151 | 30.52779 | 0.66588 | 38.207
30.80557 | 0.69064 | 28.036 | 30.55556 | 0.66578 | 38.2495
30.83335 | 0.69084 | 28.0785 | 30.58334 | 0.66523 | 38.139
30.861125 | 0.69062 | 28.0795 | 30.61112 | 0.66524 | 38.169
30.8889 | 0.69046 | 28.093 | 30.6389 | 0.6652 | 38.1195
30.91668 | 0.69052 | 28.1215 | 30.666675 | 0.66561 | 38.2035
30.94446 | 0.69031 | 28.1395 | 30.69445 | 0.66565 | 38.1705
30.97224 | 0.69026 | 28.233 | 30.72223 | 0.66562 | 38.2465
31.00001 | 0.69032 | 28.092 | 30.75001 | 0.66549 | 38.1515
31.02779 | 0.69025 | 28.1855 | 30.77779 | 0.66577 | 38.183
31.05557 | 0.69008 | 28.127 | 30.80556 | 0.66655 | 38.2335
31.08335 | 0.69018 | 28.1925 | 30.83334 | 0.66543 | 38.206
31.111125 | 0.68985 | 28.199 | 30.86112 | 0.66524 | 38.148
31.1389 | 0.68988 | 28.218 | 30.8889 | 0.6654 | 38.165
31.16668 | 0.68966 | 28.252 | 30.916675 | 0.6657 | 38.171
31.19446 | 0.68981 | 28.277 | 30.94445 | 0.66545 | 38.182
31.22224 | 0.68964 | 28.23 | 30.97223 | 0.66522 | 38.206
31.25001 | 0.68987 | 28.1975 | 31.00001 | 0.66488 | 38.132
31.27779 | 0.68972 | 28.2565 | 31.02779 | 0.66501 | 38.181
31.30557 | 0.68987 | 28.207 | 31.05556 | 0.66495 | 38.1195
31.33335 | 0.68974 | 28.2625 | 31.08334 | 0.66493 | 38.1965
31.361125 | 0.68953 | 28.3 | 31.11112 | 0.66546 | 38.195
31.3889 | 0.68964 | 28.273 | 31.1389 | 0.66579 | 38.262
31.41668 | 0.68975 | 28.265 | 31.166675 | 0.66532 | 38.2335
31.44446 | 0.68968 | 28.239 | 31.19445 | 0.66542 | 38.2275
31.47224 | 0.68944 | 28.3265 | 31.22223 | 0.66519 | 38.192
31.50001 | 0.68958 | 28.326 | 31.25001 | 0.66486 | 38.072
31.52779 | 0.68944 | 28.2835 | 31.27779 | 0.66471 | 38.1955
31.55557 | 0.68929 | 28.3225 | 31.30556 | 0.6648 | 38.2265
31.58335 | 0.68932 | 28.353 | 31.33334 | 0.66471 | 38.224
31.611125 | 0.68918 | 28.319 | 31.36112 | 0.66407 | 38.132
31.6389 | 0.68964 | 28.3915 | 31.3889 | 0.6644 | 38.1215
31.66668 | 0.68952 | 28.365 | 31.416675 | 0.66425 | 38.1795
31.69446 | 0.68956 | 28.35 | 31.44445 | 0.66397 | 38.1245
31.72224 | 0.68949 | 28.356 | 31.47223 | 0.66435 | 38.176
31.75001 | 0.68962 | 28.4115 | 31.50001 | 0.66407 | 38.132
31.77779 | 0.68934 | 28.4325 | 31.52779 | 0.66475 | 38.1955
31.80557 | 0.68927 | 28.431 | 31.55556 | 0.66552 | 38.374
31.83335 | 0.68925 | 28.4135 | 31.58334 | 0.66507 | 38.314
31.861125 | 0.68914 | 28.407 | 31.61112 | 0.66477 | 38.2045
31.8889 | 0.6889 | 28.375 | 31.6389 | 0.66568 | 38.2395
31.91668 | 0.68878 | 28.3695 | 31.666675 | 0.66534 | 38.2255
31.94446 | 0.68851 | 28.439 | 31.69445 | 0.66549 | 38.2785
31.97224 | 0.68877 | 28.426 | 31.72223 | 0.6651 | 38.293
32.00001 | 0.68859 | 28.426 | 31.75001 | 0.66459 | 38.1755
32.02779 | 0.68849 | 28.477 | 31.77779 | 0.6647 | 38.216
32.05557 | 0.68854 | 28.5545 | 31.80556 | 0.66509 | 38.26
32.08335 | 0.68844 | 28.4295 | 31.83334 | 0.66405 | 38.1875
32.111125 | 0.68872 | 28.466 | 31.86112 | 0.66447 | 38.2125
32.1389 | 0.68852 | 28.48 | 31.8889 | 0.66482 | 38.2115
32.16668 | 0.6885 | 28.452 | 31.916675 | 0.66503 | 38.2775
32.19446 | 0.68816 | 28.56 | 31.94445 | 0.66487 | 38.276
32.22224 | 0.68825 | 28.5075 | 31.97223 | 0.66514 | 38.312
32.25001 | 0.68823 | 28.5205 | 32.00001 | 0.66498 | 38.2855
32.27779 | 0.68848 | 28.524 | 32.02779 | 0.66463 | 38.241
32.30557 | 0.68835 | 28.5475 | 32.05556 | 0.66487 | 38.3105
32.33335 | 0.68825 | 28.583 | 32.08334 | 0.66474 | 38.214
32.361125 | 0.68826 | 28.528 | 32.11112 | 0.66624 | 38.2555
32.3889 | 0.68828 | 28.5775 | 32.1389 | 0.66584 | 38.2155
32.41668 | 0.68812 | 28.623 | 32.166675 | 0.6656 | 38.219
32.44446 | 0.68816 | 28.6185 | 32.19445 | 0.66553 | 38.208
32.47224 | 0.68804 | 28.579 | 32.22223 | 0.66621 | 38.3255
32.50001 | 0.68825 | 28.6865 | 32.25001 | 0.66641 | 38.3205
32.52779 | 0.689 | 28.7525 | 32.27779 | 0.66643 | 38.2385
32.55557 | 0.68889 | 28.678 | 32.30556 | 0.66613 | 38.276
32.58335 | 0.68887 | 28.625 | 32.33334 | 0.66599 | 38.219
32.611125 | 0.68843 | 28.688 | 32.36112 | 0.66632 | 38.292
32.6389 | 0.68826 | 28.6355 | 32.3889 | 0.66578 | 38.2325
32.66668 | 0.68826 | 28.537 | 32.416675 | 0.66565 | 38.1475
32.69446 | 0.68833 | 28.6115 | 32.44445 | 0.66621 | 38.229
32.72224 | 0.68803 | 28.6615 | 32.47223 | 0.66594 | 38.3155
32.75001 | 0.68812 | 28.6495 | 32.50001 | 0.66545 | 38.235
32.77779 | 0.68799 | 28.659 | 32.52779 | 0.66633 | 38.3105
32.80557 | 0.68811 | 28.6795 | 32.55556 | 0.66635 | 38.2725
32.83335 | 0.68791 | 28.6965 | 32.58334 | 0.66607 | 38.2375
32.861125 | 0.68806 | 28.666 | 32.61112 | 0.6662 | 38.279
32.8889 | 0.68792 | 28.6775 | 32.6389 | 0.66608 | 38.2015
32.91668 | 0.68803 | 28.683 | 32.666675 | 0.666 | 38.2545
32.94446 | 0.68781 | 28.7795 | 32.69445 | 0.66583 | 38.26
32.97224 | 0.68785 | 28.701 | 32.72223 | 0.66618 | 38.1925
33.00001 | 0.68783 | 28.7015 | 32.75001 | 0.66592 | 38.306
33.02779 | 0.68778 | 28.7285 | 32.77779 | 0.66611 | 38.249
33.05557 | 0.68761 | 28.6965 | 32.80556 | 0.66565 | 38.2255
33.08335 | 0.68774 | 28.735 | 32.83334 | 0.66512 | 38.1515
33.111125 | 0.68777 | 28.7145 | 32.86112 | 0.66525 | 38.257
33.1389 | 0.6875 | 28.7505 | 32.8889 | 0.6656 | 38.2655
33.16668 | 0.68728 | 28.7815 | 32.916675 | 0.666 | 38.3035
33.19446 | 0.6878 | 28.8045 | 32.94445 | 0.66555 | 38.262
33.22224 | 0.68777 | 28.8025 | 32.97223 | 0.66533 | 38.2695
33.25001 | 0.68771 | 28.8465 | 33.00001 | 0.66571 | 38.2685
33.27779 | 0.68738 | 28.8095 | 33.02779 | 0.66545 | 38.266
33.30557 | 0.68755 | 28.8245 | 33.05556 | 0.66583 | 38.304
33.33335 | 0.68707 | 28.793 | 33.08334 | 0.66638 | 38.396
33.361125 | 0.68708 | 28.8195 | 33.11112 | 0.66586 | 38.3325
33.3889 | 0.68689 | 28.802 | 33.1389 | 0.66587 | 38.3975
33.41668 | 0.68686 | 28.8285 | 33.166675 | 0.66605 | 38.3485
33.44446 | 0.687 | 28.878 | 33.19445 | 0.66567 | 38.3245
33.47224 | 0.68673 | 28.796 | 33.22223 | 0.66586 | 38.3105
33.50001 | 0.68688 | 28.8395 | 33.25001 | 0.66565 | 38.3245
33.52779 | 0.68693 | 28.8745 | 33.27779 | 0.66535 | 38.24
33.55557 | 0.6869 | 28.864 | 33.30556 | 0.66587 | 38.3845
33.58335 | 0.6872 | 28.9195 | 33.33334 | 0.66584 | 38.334
33.611125 | 0.6871 | 28.896 | 33.36112 | 0.66582 | 38.2915
33.6389 | 0.68698 | 28.86 | 33.3889 | 0.6654 | 38.371
33.66668 | 0.68698 | 28.931 | 33.416675 | 0.66611 | 38.4105
33.69446 | 0.68689 | 28.939 | 33.44445 | 0.66603 | 38.4115
33.72224 | 0.68698 | 28.9805 | 33.47223 | 0.66576 | 38.34
33.75001 | 0.68698 | 28.9305 | 33.50001 | 0.66599 | 38.3285
33.77779 | 0.68688 | 29.028 | 33.52779 | 0.66609 | 38.3795
33.80557 | 0.68654 | 28.955 | 33.55556 | 0.66586 | 38.353
33.83335 | 0.68646 | 28.982 | 33.58334 | 0.66574 | 38.3695
33.861125 | 0.68641 | 28.972 | 33.61112 | 0.66545 | 38.392
33.8889 | 0.68616 | 28.96 | 33.6389 | 0.66533 | 38.3605
33.91668 | 0.68634 | 28.907 | 33.666675 | 0.66594 | 38.481
33.94446 | 0.6863 | 28.9945 | 33.69445 | 0.66521 | 38.291
33.97224 | 0.68637 | 28.948 | 33.72223 | 0.66543 | 38.323
34.00001 | 0.68622 | 29.033 | 33.75001 | 0.66513 | 38.2665
34.02779 | 0.68621 | 29.028 | 33.77779 | 0.66513 | 38.293
34.05557 | 0.68623 | 28.9945 | 33.80556 | 0.66488 | 38.34
34.08335 | 0.68619 | 29.002 | 33.83334 | 0.66499 | 38.353
34.111125 | 0.68618 | 29.1175 | 33.86112 | 0.66506 | 38.307
34.1389 | 0.68603 | 29.08 | 33.8889 | 0.66456 | 38.2315
34.16668 | 0.68587 | 29.0105 | 33.916675 | 0.66448 | 38.1985
34.19446 | 0.68545 | 29.04 | 33.94445 | 0.66448 | 38.293
34.22224 | 0.68547 | 29.016 | 33.97223 | 0.66484 | 38.266
34.25001 | 0.68558 | 28.997 | 34.00001 | 0.66461 | 38.25
34.27779 | 0.68544 | 29.074 | 34.02779 | 0.66428 | 38.288
34.30557 | 0.68576 | 29.074 | 34.05556 | 0.66439 | 38.2815
34.33335 | 0.68571 | 29.113 | 34.08334 | 0.66452 | 38.3105
34.361125 | 0.68568 | 29.116 | 34.11112 | 0.66406 | 38.206
34.3889 | 0.68529 | 29.1005 | 34.1389 | 0.66398 | 38.2305
34.41668 | 0.68538 | 29.1045 | 34.166675 | 0.66418 | 38.254
34.44446 | 0.68524 | 29.1325 | 34.19445 | 0.66449 | 38.3025
34.47224 | 0.68521 | 29.095 | 34.22223 | 0.66488 | 38.336
34.50001 | 0.68503 | 29.0805 | 34.25001 | 0.66441 | 38.381
34.52779 | 0.68507 | 29.0675 | 34.27779 | 0.66436 | 38.279
34.55557 | 0.68501 | 29.1465 | 34.30556 | 0.66404 | 38.2315
34.58335 | 0.68537 | 29.0955 | 34.33334 | 0.66423 | 38.312
34.611125 | 0.68506 | 29.1395 | 34.36112 | 0.66372 | 38.266
34.6389 | 0.68489 | 29.1135 | 34.3889 | 0.66382 | 38.279
34.66668 | 0.68507 | 29.1705 | 34.416675 | 0.6639 | 38.3625
34.69446 | 0.68506 | 29.1385 | 34.44445 | 0.66351 | 38.2435
34.72224 | 0.68505 | 29.144 | 34.47223 | 0.66361 | 38.2275
34.75001 | 0.68506 | 29.185 | 34.50001 | 0.66346 | 38.261
34.77779 | 0.68505 | 29.192 | 34.52779 | 0.66372 | 38.298
34.80557 | 0.68502 | 29.168 | 34.55556 | 0.66382 | 38.3305
34.83335 | 0.68501 | 29.2245 | 34.58334 | 0.66403 | 38.3345
34.861125 | 0.68484 | 29.202 | 34.61112 | 0.66359 | 38.252
34.8889 | 0.68466 | 29.2105 | 34.6389 | 0.66369 | 38.3385
34.91668 | 0.68483 | 29.2645 | 34.666675 | 0.66363 | 38.279
34.94446 | 0.6851 | 29.2445 | 34.69445 | 0.66365 | 38.3215
34.97224 | 0.6849 | 29.251 | 34.72223 | 0.66385 | 38.363
35.00001 | 0.68479 | 29.2705 | 34.75001 | 0.66371 | 38.4205
35.02779 | 0.68486 | 29.2645 | 34.77779 | 0.66419 | 38.31
35.05557 | 0.68508 | 29.309 | 34.80556 | 0.6638 | 38.3165
35.08335 | 0.68807 | 29.595 | 34.83334 | 0.66408 | 38.3595
35.111125 | 0.68832 | 29.623 | 34.86112 | 0.66406 | 38.3735
35.1389 | 0.68879 | 29.651 | 34.8889 | 0.66411 | 38.3655
35.16668 | 0.68832 | 29.591 | 34.916675 | 0.66376 | 38.359
35.19446 | 0.68781 | 29.524 | 34.94445 | 0.6642 | 38.411
35.22224 | 0.68742 | 29.5005 | 34.97223 | 0.66406 | 38.4085
35.25001 | 0.68679 | 29.497 | 35.00001 | 0.66394 | 38.398
35.27779 | 0.68559 | 29.4615 | 35.02779 | 0.66381 | 38.427
35.30557 | 0.68477 | 29.492 | 35.05556 | 0.66366 | 38.353
35.33335 | 0.68463 | 29.5005 | 35.08334 | 0.6636 | 38.3645
35.361125 | 0.68388 | 29.511 | 35.11112 | 0.66351 | 38.2865
35.3889 | 0.68383 | 29.4885 | 35.1389 | 0.66359 | 38.353
35.41668 | 0.68349 | 29.54 | 35.166675 | 0.66345 | 38.3325
35.44446 | 0.68355 | 29.506 | 35.19445 | 0.66362 | 38.29
35.47224 | 0.68344 | 29.4915 | 35.22223 | 0.66375 | 38.2845
35.50001 | 0.68361 | 29.5205 | 35.25001 | 0.66288 | 38.2735
35.52779 | 0.68353 | 29.5355 | 35.27779 | 0.66269 | 38.279
35.55557 | 0.6835 | 29.526 | 35.30556 | 0.66305 | 38.3155
35.58335 | 0.6834 | 29.5275 | 35.33334 | 0.66294 | 38.3305
35.68676 | 0.69357 | 27.8075 | 35.36112 | 0.66349 | 38.381
35.69446 | 0.69356 | 27.8725 | 35.3889 | 0.66337 | 38.3565
35.72224 | 0.69348 | 27.899 | 35.416675 | 0.66349 | 38.4475
35.75001 | 0.69311 | 27.8685 | 35.44445 | 0.66352 | 38.4305
35.77779 | 0.69304 | 28.0235 | 35.47223 | 0.66319 | 38.3465
35.80557 | 0.69269 | 27.987 | 35.50001 | 0.66353 | 38.424
35.83335 | 0.69279 | 27.9985 | 35.52779 | 0.66403 | 38.484
35.861125 | 0.69263 | 27.922 | 35.55556 | 0.66419 | 38.496
35.8889 | 0.69259 | 28.0645 | 35.58334 | 0.66406 | 38.444
35.91668 | 0.69253 | 27.9845 | 35.61112 | 0.66403 | 38.4545
35.94446 | 0.69255 | 28.1155 | 35.6389 | 0.66448 | 38.5515
35.97224 | 0.69229 | 28.0405 | 35.666675 | 0.66359 | 38.414
36.00001 | 0.69207 | 28.0655 | 35.69445 | 0.66303 | 38.396
36.02779 | 0.69215 | 28.157 | 35.72223 | 0.66319 | 38.386
36.05557 | 0.69226 | 28.1115 | 35.75001 | 0.66312 | 38.386
36.08335 | 0.69202 | 28.15 | 35.77779 | 0.66328 | 38.4385
36.111125 | 0.69189 | 28.108 | 35.80556 | 0.66352 | 38.4635
36.1389 | 0.69196 | 28.176 | 35.83334 | 0.66378 | 38.441
36.16668 | 0.69156 | 28.2035 | 35.86112 | 0.66368 | 38.514
36.19446 | 0.69171 | 28.1825 | 35.8889 | 0.66345 | 38.4475
36.22224 | 0.6919 | 28.1865 | 35.916675 | 0.66275 | 38.385
36.25001 | 0.69145 | 28.1875 | 35.94445 | 0.66282 | 38.3755
36.27779 | 0.69151 | 28.2705 | 35.97223 | 0.6629 | 38.4635
36.30557 | 0.69141 | 28.219 | 36.00001 | 0.66335 | 38.5345
36.33335 | 0.69154 | 28.3155 | 36.02779 | 0.66255 | 38.3695
36.361125 | 0.69122 | 28.294 | 36.05556 | 0.66281 | 38.3755
36.3889 | 0.69129 | 28.2815 | 36.08334 | 0.66287 | 38.441
36.41668 | 0.69126 | 28.3155 | 36.11112 | 0.6635 | 38.523
36.44446 | 0.69091 | 28.3075 | 36.1389 | 0.66391 | 38.5375
36.47224 | 0.69091 | 28.3135 | 36.166675 | 0.6627 | 38.3715
36.50001 | 0.6908 | 28.3785 | 36.19445 | 0.6627 | 38.4295
36.52779 | 0.69072 | 28.321 | 36.22223 | 0.66273 | 38.4175
36.55557 | 0.69075 | 28.4325 | 36.25001 | 0.66282 | 38.5085
36.58457 | 0.69139 | 28.3625 | 36.27779 | 0.66297 | 38.453
36.611125 | 0.69139 | 28.395 | 36.30556 | 0.66302 | 38.441
36.62529 | 0.69186 | 28.37 | 36.33334 | 0.66308 | 38.4555
36.6389 | 0.69195 | 28.4465 | 36.36112 | 0.66364 | 38.6245
36.66668 | 0.69189 | 28.4445 | 36.3889 | 0.66324 | 38.5065
36.69446 | 0.6919 | 28.461 | 36.416675 | 0.66234 | 38.4205
36.72224 | 0.69162 | 28.4985 | 36.44445 | 0.66284 | 38.4385
36.75001 | 0.69172 | 28.466 | 36.47223 | 0.66273 | 38.5025
36.77779 | 0.69143 | 28.4565 | 36.50001 | 0.66209 | 38.4205
36.80557 | 0.69151 | 28.49 | 36.52779 | 0.66251 | 38.5055
36.83335 | 0.69158 | 28.54 | 36.62245 | 0.65417 | 38.541
36.861125 | 0.69145 | 28.4955 | 36.6389 | 0.65316 | 38.585
36.8889 | 0.69126 | 28.5775 | 36.666675 | 0.65356 | 38.652
36.91668 | 0.69097 | 28.5025 | 36.69445 | 0.65367 | 38.764
36.94446 | 0.69084 | 28.517 | 36.72223 | 0.65457 | 38.7365
36.97224 | 0.69107 | 28.564 | 36.75001 | 0.65457 | 38.731
37.00001 | 0.69102 | 28.6265 | 36.77779 | 0.65422 | 38.7075
37.02779 | 0.69104 | 28.5235 | 36.80556 | 0.65404 | 38.742
37.05557 | 0.69084 | 28.6015 | 36.83334 | 0.6545 | 38.672
37.08335 | 0.69085 | 28.6235 | 36.86112 | 0.65506 | 38.739
37.111125 | 0.691 | 28.6625 | 36.8889 | 0.65507 | 38.7065
37.1389 | 0.69092 | 28.6595 | 36.916675 | 0.65535 | 38.7055
37.16668 | 0.69084 | 28.647 | 36.94445 | 0.65584 | 38.775
37.19446 | 0.69097 | 28.7045 | 36.97223 | 0.65422 | 38.6765
37.22224 | 0.69091 | 28.7025 | 37.00001 | 0.65498 | 38.656
37.25001 | 0.6914 | 28.723 | 37.02779 | 0.6552 | 38.7365
37.27779 | 0.69126 | 28.713 | 37.05556 | 0.65496 | 38.742
37.30557 | 0.69107 | 28.707 | 37.08334 | 0.65504 | 38.8075
37.33335 | 0.69107 | 28.7045 | 37.11112 | 0.65511 | 38.7055
37.361125 | 0.69108 | 28.7785 | 37.1389 | 0.65562 | 38.824
37.3889 | 0.69087 | 28.758 | 37.166675 | 0.65585 | 38.8095
37.41668 | 0.6908 | 28.763 | 37.19445 | 0.65566 | 38.777
37.44446 | 0.69025 | 28.801 | 37.22223 | 0.65578 | 38.8405
37.47224 | 0.69041 | 28.769 | 37.25001 | 0.65559 | 38.835
37.50001 | 0.69028 | 28.778 | 37.27779 | 0.65578 | 38.821
37.52779 | 0.69 | 28.7095 | 37.30556 | 0.65617 | 38.822
37.55557 | 0.69005 | 28.752 | 37.33334 | 0.65582 | 38.765
37.58335 | 0.69014 | 28.779 | 37.36112 | 0.65634 | 38.8105
37.611125 | 0.68995 | 28.789 | 37.3889 | 0.65676 | 38.8725
37.6389 | 0.69008 | 28.7975 | 37.416675 | 0.65697 | 38.918
37.66668 | 0.69002 | 28.8215 | 37.44445 | 0.65765 | 38.9055
37.69446 | 0.68984 | 28.794 | 37.47223 | 0.65719 | 38.9165
37.72224 | 0.68991 | 28.8485 | 37.50001 | 0.65712 | 38.8555
37.75001 | 0.68971 | 28.777 | 37.52779 | 0.65766 | 38.9215
37.77779 | 0.68974 | 28.8095 | 37.55556 | 0.65804 | 38.9875
37.80557 | 0.6896 | 28.8785 | 37.58334 | 0.65807 | 38.958
37.83335 | 0.6895 | 28.8875 | 37.61112 | 0.6582 | 38.8845
37.861125 | 0.68951 | 28.8695 | 37.6389 | 0.65776 | 38.873
37.8889 | 0.68961 | 28.9215 | 37.666675 | 0.65789 | 38.8505
37.91668 | 0.68932 | 28.831 | 37.69445 | 0.65786 | 38.846
37.94446 | 0.68938 | 28.909 | 37.72223 | 0.65794 | 38.8785
37.97224 | 0.6893 | 28.9005 | 37.75001 | 0.65792 | 38.885
38.00001 | 0.68922 | 28.9355 | 37.77779 | 0.65823 | 38.903
38.02779 | 0.68905 | 28.9155 | 37.80556 | 0.6583 | 38.9195
38.05557 | 0.68897 | 28.918 | 37.83334 | 0.65815 | 38.868
38.08335 | 0.68902 | 28.9155 | 37.86112 | 0.65816 | 38.8725
38.111125 | 0.68882 | 28.8825 | 37.8889 | 0.65785 | 38.8455
38.1389 | 0.68884 | 28.8925 | 37.916675 | 0.65833 | 38.836
38.16668 | 0.68856 | 28.9765 | 37.94445 | 0.65833 | 38.9145
38.19446 | 0.68857 | 28.972 | 37.97223 | 0.65834 | 38.9085
38.22224 | 0.68848 | 28.9105 | 38.00001 | 0.65809 | 38.8665
38.25001 | 0.68832 | 28.983 | 38.02779 | 0.65823 | 38.9215
38.27779 | 0.68842 | 29.0145 | 38.05556 | 0.65829 | 38.886
38.30557 | 0.68831 | 29.0565 | 38.08334 | 0.6587 | 38.871
38.33335 | 0.6883 | 29.0745 | 38.11112 | 0.65877 | 38.9315
38.361125 | 0.68817 | 29.0055 | 38.1389 | 0.65866 | 38.9465
38.3889 | 0.68831 | 28.9805 | 38.166675 | 0.65891 | 38.9325
38.41668 | 0.68819 | 29.009 | 38.19445 | 0.65899 | 38.9745
38.44446 | 0.68842 | 29.0885 | 38.22223 | 0.65905 | 38.973
38.53371 | 0.70226 | 27.829 | 38.25001 | 0.65915 | 39.01
38.54293 | 0.7021 | 27.8795 | 38.27779 | 0.6587 | 38.9165
38.55557 | 0.70197 | 27.998 | 38.30556 | 0.65881 | 38.9195
38.58335 | 0.70165 | 27.987 | 38.33334 | 0.65967 | 39.0365
38.611125 | 0.70157 | 27.9935 | 38.36112 | 0.65929 | 38.981
38.6389 | 0.70121 | 27.9555 | 38.3889 | 0.6594 | 38.9515
38.66668 | 0.70123 | 27.982 | 38.416675 | 0.65908 | 39.0005
38.69446 | 0.70112 | 28.064 | 38.44445 | 0.65867 | 38.9365
38.72224 | 0.70073 | 28.0205 | 38.47223 | 0.65794 | 38.8845
38.75001 | 0.69934 | 28.005 | 38.50001 | 0.65907 | 39.0005
38.77779 | 0.699 | 28.067 | 38.52779 | 0.65897 | 38.994
38.80557 | 0.69894 | 28.046 | 38.55556 | 0.65892 | 38.9185
38.83335 | 0.69899 | 28.1005 | 38.58334 | 0.65858 | 38.943
38.861125 | 0.69884 | 28.148 | 38.61112 | 0.65892 | 38.9265
38.8889 | 0.69875 | 28.1055 | 38.6389 | 0.65912 | 38.9715
38.91668 | 0.69879 | 28.1595 | 38.666675 | 0.65953 | 38.995
38.94446 | 0.69868 | 28.1615 | 38.69445 | 0.6595 | 39.0875
38.97224 | 0.6983 | 28.1465 | 38.72223 | 0.65938 | 39
39.00001 | 0.69844 | 28.1785 | 38.75001 | 0.66027 | 39.067
39.02779 | 0.69804 | 28.1615 | 38.77779 | 0.66042 | 39.166
39.05557 | 0.69795 | 28.1725 | 38.80556 | 0.65954 | 39.012
39.08335 | 0.69792 | 28.2405 | 38.83334 | 0.6597 | 39.024
39.111125 | 0.69737 | 28.2465 | 38.86112 | 0.66025 | 39.1225
39.1389 | 0.69754 | 28.2155 | 38.8889 | 0.66021 | 39.053
39.16668 | 0.69737 | 28.2355 | 38.916675 | 0.66009 | 39.05
39.19446 | 0.6973 | 28.2545 | 38.94445 | 0.65966 | 39.0735
39.22224 | 0.69707 | 28.2665 | 38.97223 | 0.6596 | 39.021
39.25001 | 0.69724 | 28.249 | 39.00001 | 0.65943 | 39.0175
39.27779 | 0.6971 | 28.3345 | 39.02779 | 0.65988 | 39.0435
39.30557 | 0.69713 | 28.3 | 39.05556 | 0.65976 | 39.0725
39.33335 | 0.69716 | 28.364 | 39.08334 | 0.65963 | 39.04
39.361125 | 0.69692 | 28.329 | 39.11112 | 0.66015 | 39.136
39.3889 | 0.69669 | 28.3925 | 39.1389 | 0.65944 | 39.009
39.41668 | 0.69647 | 28.3555 | 39.166675 | 0.65995 | 39.131
39.44446 | 0.69636 | 28.346 | 39.19445 | 0.66002 | 39.082
39.47224 | 0.69659 | 28.437 | 39.22223 | 0.65987 | 39.0605
39.50001 | 0.69653 | 28.3895 | 39.25001 | 0.65922 | 38.9885
39.52779 | 0.6964 | 28.457 | 39.27779 | 0.6595 | 39.049
39.55557 | 0.69647 | 28.472 | 39.30556 | 0.65916 | 39.0265
39.58335 | 0.69607 | 28.452 | 39.33334 | 0.6593 | 39.02
39.611125 | 0.69621 | 28.521 | 39.36112 | 0.65965 | 39.079
39.6389 | 0.69604 | 28.3945 | 39.3889 | 0.65946 | 39.018
39.66668 | 0.69599 | 28.4245 | 39.416675 | 0.65939 | 39.029
39.69446 | 0.69567 | 28.486 | 39.44445 | 0.65907 | 39.024
39.72224 | 0.69578 | 28.484 | 39.47223 | 0.65912 | 38.985
39.75001 | 0.69379 | 28.5015 | 39.50001 | 0.65931 | 39.0645
39.77779 | 0.69414 | 28.472 | 39.52779 | 0.65929 | 39.0185
39.80557 | 0.69397 | 28.4975 | 39.55556 | 0.65962 | 39.038
39.83335 | 0.69393 | 28.447 | 39.58334 | 0.65964 | 39.1275
39.861125 | 0.69387 | 28.531 | 39.61112 | 0.6603 | 39.1615
39.8889 | 0.69378 | 28.502 | 39.6389 | 0.66021 | 39.1175
39.91668 | 0.69392 | 28.5815 | 39.666675 | 0.66048 | 39.24
39.94446 | 0.69352 | 28.5275 | 39.69445 | 0.66089 | 39.236
39.97224 | 0.69374 | 28.5925 | 39.72223 | 0.66084 | 39.1275
40.00001 | 0.69382 | 28.6115 | 39.75001 | 0.66032 | 39.209
40.02779 | 0.69383 | 28.593 | 39.77779 | 0.66024 | 39.173
40.05557 | 0.6936 | 28.593 | 39.80556 | 0.66013 | 39.125
40.08335 | 0.69367 | 28.6015 | 39.83334 | 0.6605 | 39.2305
40.111125 | 0.6934 | 28.631 | 39.86112 | 0.66032 | 39.224
40.1389 | 0.69337 | 28.6555 | 39.8889 | 0.66033 | 39.1665
40.16668 | 0.69351 | 28.6215 | 39.916675 | 0.6595 | 39.1255
40.19446 | 0.69359 | 28.672 | 39.94445 | 0.66018 | 39.166
40.22224 | 0.69333 | 28.731 | 39.97223 | 0.66013 | 39.1955
40.25001 | 0.69313 | 28.657 | 40.00001 | 0.65988 | 39.168
40.27779 | 0.69312 | 28.689 | 40.02779 | 0.66 | 39.1725
40.30557 | 0.69294 | 28.6015 | 40.05556 | 0.6601 | 39.186
40.33335 | 0.69308 | 28.7185 | 40.08334 | 0.66056 | 39.2915
40.361125 | 0.69298 | 28.7175 | 40.11112 | 0.66021 | 39.243
40.3889 | 0.69308 | 28.7965 | 40.1389 | 0.66 | 39.114
40.41668 | 0.69282 | 28.7865 | 40.166675 | 0.6602 | 39.1435
40.44446 | 0.693 | 28.8295 | 40.19445 | 0.6601 | 39.2335
40.47224 | 0.69278 | 28.7825 | 40.22223 | 0.66005 | 39.223
40.50001 | 0.69282 | 28.838 | 40.25001 | 0.66024 | 39.2275
40.52779 | 0.69266 | 28.8195 | 40.27779 | 0.66091 | 39.2985
40.55557 | 0.69273 | 28.852 | 40.30556 | 0.66059 | 39.223
40.58335 | 0.69256 | 28.8335 | 40.33334 | 0.66055 | 39.262
40.611125 | 0.69221 | 28.907 | 40.36112 | 0.66039 | 39.258
40.6389 | 0.69224 | 28.8065 | 40.3889 | 0.66024 | 39.1545
40.66668 | 0.69199 | 28.8195 | 40.416675 | 0.66043 | 39.27
40.69446 | 0.69216 | 28.835 | 40.44445 | 0.66038 | 39.1625
40.72224 | 0.69206 | 28.8495 | 40.47223 | 0.6603 | 39.245
40.75001 | 0.69209 | 29.0065 | 40.50001 | 0.66038 | 39.238
40.77779 | 0.69203 | 28.8905 | 40.52779 | 0.66077 | 39.288
40.80557 | 0.69213 | 28.9595 | 40.55556 | 0.66097 | 39.3935
40.83335 | 0.69196 | 28.9595 | 40.58334 | 0.66081 | 39.2845
40.861125 | 0.6917 | 28.9055 | 40.61112 | 0.66033 | 39.236
40.8889 | 0.69175 | 28.966 | 40.6389 | 0.66043 | 39.285
40.91668 | 0.69172 | 28.958 | 40.666675 | 0.66046 | 39.3105
40.94446 | 0.69166 | 28.998 | 40.69445 | 0.66092 | 39.305
40.97224 | 0.69152 | 28.981 | 40.72223 | 0.66108 | 39.3565
41.00001 | 0.69142 | 28.997 | 40.75001 | 0.66106 | 39.363
41.02779 | 0.69128 | 28.9765 | 40.77779 | 0.66091 | 39.3875
41.05557 | 0.69141 | 29.012 | 40.80556 | 0.66089 | 39.325
41.08335 | 0.69118 | 28.986 | 40.83334 | 0.66122 | 39.3755
41.111125 | 0.69134 | 29 | 40.86112 | 0.66093 | 39.325
41.1389 | 0.69131 | 29.0215 | 40.8889 | 0.66119 | 39.2815
41.16668 | 0.69112 | 29.039 | 40.916675 | 0.66153 | 39.389
41.19446 | 0.6911 | 29.028 | 40.94445 | 0.66124 | 39.348
41.22224 | 0.69105 | 29.096 | 40.97223 | 0.66108 | 39.347
41.25001 | 0.69093 | 29.096 | 41.00001 | 0.66096 | 39.298
41.27779 | 0.69074 | 29.081 | 41.02779 | 0.66101 | 39.355
41.30557 | 0.69065 | 29.109 | 41.05556 | 0.66125 | 39.4035
41.33335 | 0.6907 | 29.0585 | 41.08334 | 0.66119 | 39.4005
41.361125 | 0.69077 | 29.1315 | 41.11112 | 0.66092 | 39.4005
41.3889 | 0.69077 | 29.1425 | 41.1389 | 0.66098 | 39.3685
41.41668 | 0.69058 | 29.0725 | 41.166675 | 0.66149 | 39.4385
41.44446 | 0.69036 | 29.202 | 41.19445 | 0.66115 | 39.432
41.47224 | 0.69023 | 29.1465 | 41.22223 | 0.6616 | 39.3935
41.50001 | 0.69017 | 29.17 | 41.25001 | 0.66172 | 39.4535
41.52779 | 0.69006 | 29.1665 | 41.27779 | 0.66171 | 39.467
41.55557 | 0.69009 | 29.235 | 41.30556 | 0.66145 | 39.404
41.58335 | 0.68989 | 29.1805 | 41.33334 | 0.66142 | 39.442
41.611125 | 0.68994 | 29.1335 | 41.36112 | 0.66058 | 39.3685
41.6389 | 0.69012 | 29.212 | 41.3889 | 0.66079 | 39.3865
41.66668 | 0.68995 | 29.198 | 41.416675 | 0.66069 | 39.362
41.69446 | 0.68992 | 29.169 | 41.44445 | 0.66081 | 39.3635
41.72224 | 0.68992 | 29.311 | 41.47223 | 0.66067 | 39.3955
41.75001 | 0.68978 | 29.254 | 41.50001 | 0.66097 | 39.385
41.77779 | 0.68985 | 29.2825 | 41.52779 | 0.66107 | 39.4535
41.80557 | 0.68978 | 29.265 | 41.55556 | 0.66108 | 39.4605
41.83335 | 0.68976 | 29.279 | 41.58334 | 0.6609 | 39.4265
41.861125 | 0.6896 | 29.291 | 41.61112 | 0.66068 | 39.3255
41.8889 | 0.68952 | 29.3225 | 41.6389 | 0.66109 | 39.392
41.91668 | 0.68963 | 29.264 | 41.666675 | 0.66104 | 39.412
41.94446 | 0.68947 | 29.3605 | 41.69445 | 0.66109 | 39.441
41.97224 | 0.68954 | 29.331 | 41.72223 | 0.66132 | 39.4905
42.00001 | 0.68947 | 29.311 | 41.75001 | 0.66135 | 39.477
42.02779 | 0.68961 | 29.358 | 41.77779 | 0.66185 | 39.5025
42.05557 | 0.68949 | 29.3665 | 41.80556 | 0.66156 | 39.6025
42.08674 | 0.69136 | 29.2675 | 41.83334 | 0.66125 | 39.5125
42.111125 | 0.69126 | 29.37 | 41.86112 | 0.66121 | 39.514
42.1389 | 0.69094 | 29.2975 | 41.8889 | 0.66128 | 39.477
42.16668 | 0.69108 | 29.338 | 41.916675 | 0.66127 | 39.4935
42.19446 | 0.69113 | 29.323 | 41.94445 | 0.66093 | 39.4405
42.22224 | 0.69094 | 29.367 | 41.97223 | 0.66115 | 39.524
42.25001 | 0.691 | 29.325 | 42.00001 | 0.66098 | 39.4705
42.27779 | 0.69082 | 29.314 | 42.02779 | 0.66132 | 39.566
42.30557 | 0.69083 | 29.352 | 42.05556 | 0.66055 | 39.474
42.4096 | 0.70319 | 27.9165 | 42.08334 | 0.66078 | 39.4135
42.41668 | 0.70282 | 27.9665 | 42.11112 | 0.66071 | 39.456
42.44446 | 0.7012 | 27.977 | 42.1389 | 0.6609 | 39.4505
42.47224 | 0.70121 | 27.9845 | 42.166675 | 0.66121 | 39.505
42.50001 | 0.70062 | 28.065 | 42.19445 | 0.66092 | 39.489
42.52779 | 0.70027 | 28.022 | 42.22223 | 0.66125 | 39.589
42.55557 | 0.70023 | 28.122 | 42.25001 | 0.66112 | 39.5345
42.58335 | 0.7002 | 28.067 | 42.27779 | 0.661 | 39.4975
42.611125 | 0.70009 | 28.1165 | 42.30556 | 0.66118 | 39.534
42.6389 | 0.6998 | 28.1545 | 42.33334 | 0.66101 | 39.509
42.66668 | 0.69962 | 28.186 | 42.36112 | 0.66089 | 39.511
42.69446 | 0.69968 | 28.147 | 42.3889 | 0.66085 | 39.544
42.72224 | 0.69967 | 28.2275 | 42.416675 | 0.66119 | 39.5705
42.75001 | 0.69948 | 28.1285 | 42.44445 | 0.66115 | 39.5355
42.77779 | 0.69931 | 28.1675 | 42.47223 | 0.66114 | 39.5255
42.80557 | 0.69937 | 28.239 | 42.50001 | 0.66082 | 39.492
42.83335 | 0.69902 | 28.2245 | 42.52779 | 0.66106 | 39.4955
42.861125 | 0.69883 | 28.1815 | 42.55556 | 0.66085 | 39.5695
42.8889 | 0.69893 | 28.2665 | 42.58334 | 0.66083 | 39.484
42.91668 | 0.6989 | 28.3455 | 42.61112 | 0.6606 | 39.5345
42.94446 | 0.69865 | 28.315 | 42.6389 | 0.66046 | 39.5225
42.97224 | 0.69875 | 28.3285 | 42.666675 | 0.66055 | 39.4855
43.00001 | 0.69869 | 28.3415 | 42.69445 | 0.66062 | 39.5275
43.02779 | 0.69852 | 28.3725 | 42.72223 | 0.66101 | 39.509
43.05557 | 0.69855 | 28.36 | 42.75001 | 0.66072 | 39.521
43.08335 | 0.69858 | 28.3755 | 42.77779 | 0.66091 | 39.521
43.111125 | 0.69835 | 28.3415 | 42.80556 | 0.66065 | 39.491
43.1389 | 0.69808 | 28.4155 | 42.83334 | 0.66085 | 39.5425
43.16668 | 0.698 | 28.456 | 42.86112 | 0.66047 | 39.511
43.19446 | 0.69809 | 28.394 | 42.8889 | 0.66042 | 39.519
43.219875 | 0.69899 | 28.4465 | 42.916675 | 0.66033 | 39.514
43.22224 | 0.69906 | 28.453 | 42.94445 | 0.65993 | 39.449
43.25001 | 0.69939 | 28.406 | 42.97223 | 0.65957 | 39.454
43.27779 | 0.69952 | 28.429 | 43.00001 | 0.65968 | 39.4355
43.30557 | 0.69931 | 28.507 | 43.02779 | 0.6602 | 39.4975
43.33335 | 0.69943 | 28.49 | 43.05556 | 0.66023 | 39.549
43.361125 | 0.69968 | 28.535 | 43.08334 | 0.66025 | 39.5645
43.3889 | 0.69897 | 28.5545 | 43.11112 | 0.66007 | 39.509
43.41668 | 0.69908 | 28.58 | 43.1389 | 0.66032 | 39.586
43.44446 | 0.69884 | 28.5165 | 43.166675 | 0.65987 | 39.454
43.47224 | 0.69865 | 28.5395 | 43.19445 | 0.65973 | 39.459
43.50001 | 0.69874 | 28.506 | 43.22223 | 0.66049 | 39.5675
43.52779 | 0.69876 | 28.652 | 43.25001 | 0.65998 | 39.5025
43.55557 | 0.69879 | 28.6385 | 43.27779 | 0.65994 | 39.514
43.58335 | 0.69875 | 28.644 | 43.30556 | 0.66021 | 39.5775
43.611125 | 0.69843 | 28.5645 | 43.33334 | 0.66032 | 39.5455
43.6389 | 0.69836 | 28.6435 | 43.36112 | 0.66029 | 39.5525
43.66668 | 0.69823 | 28.6675 | 43.3889 | 0.65983 | 39.544
43.69446 | 0.69822 | 28.65 | 43.416675 | 0.6603 | 39.6325
43.72224 | 0.69842 | 28.6885 | 43.44445 | 0.65996 | 39.539
43.75001 | 0.69831 | 28.7005 | 43.47223 | 0.65998 | 39.5645
43.77779 | 0.69828 | 28.7725 | 43.50001 | 0.66014 | 39.5845
43.80557 | 0.69827 | 28.7535 | 43.52779 | 0.65976 | 39.5725
43.83335 | 0.6982 | 28.7795 | 43.55556 | 0.65987 | 39.4805
43.861125 | 0.69798 | 28.779 | 43.58334 | 0.65993 | 39.5225
43.8889 | 0.69803 | 28.7555 | 43.61112 | 0.65989 | 39.5895
43.91668 | 0.69786 | 28.794 | 43.6389 | 0.65981 | 39.581
43.94446 | 0.6979 | 28.829 | 43.666675 | 0.65941 | 39.454
43.97224 | 0.69784 | 28.838 | 43.69445 | 0.65969 | 39.596
44.00001 | 0.69783 | 28.893 | 43.72223 | 0.6599 | 39.608
44.02779 | 0.69758 | 28.8975 | 43.75001 | 0.66012 | 39.633
44.05557 | 0.69738 | 28.878 | 43.77779 | 0.66021 | 39.5875
44.08335 | 0.69712 | 28.888 | 43.80556 | 0.65995 | 39.5695
44.111125 | 0.69723 | 28.9235 | 43.83334 | 0.65966 | 39.5725
44.1389 | 0.69712 | 28.868 | 43.86112 | 0.6597 | 39.581
44.16668 | 0.69697 | 28.958 | 43.8889 | 0.6598 | 39.578
44.19446 | 0.69697 | 28.8425 | 43.916675 | 0.66026 | 39.696
44.22224 | 0.69702 | 28.885 | 43.94445 | 0.65989 | 39.6865
44.25001 | 0.69702 | 28.96 | 43.97223 | 0.65987 | 39.6125
44.27779 | 0.69669 | 28.9665 | 44.00001 | 0.65975 | 39.6375
44.30557 | 0.69659 | 28.9515 | 44.02779 | 0.65947 | 39.663
44.33335 | 0.69641 | 28.9445 | 44.05556 | 0.65955 | 39.5955
44.361125 | 0.69655 | 28.9635 | 44.08334 | 0.65973 | 39.649
44.3889 | 0.69639 | 28.9485 | 44.11112 | 0.65942 | 39.6145
44.41668 | 0.69637 | 28.9985 | 44.1389 | 0.6595 | 39.5625
44.44446 | 0.69645 | 28.975 | 44.166675 | 0.65982 | 39.7415
44.47224 | 0.69614 | 28.9795 | 44.19445 | 0.6606 | 39.8885
44.50001 | 0.69638 | 29.0385 | 44.22223 | 0.66112 | 40.037
44.52779 | 0.69629 | 29.077 | 44.25001 | 0.66061 | 39.843
44.55557 | 0.69614 | 29.032 | 44.27779 | 0.66023 | 39.7565
44.58335 | 0.6959 | 29.087 | 44.30556 | 0.65967 | 39.6875
44.611125 | 0.69594 | 29.0815 | 44.33334 | 0.65904 | 39.6295
44.6389 | 0.69555 | 29.0775 | 44.36112 | 0.65799 | 39.558
44.66668 | 0.69585 | 29.042 | 44.3889 | 0.65782 | 39.608
44.69446 | 0.69573 | 29.0285 | 44.416675 | 0.65772 | 39.531
44.72224 | 0.69596 | 29.145 | 44.44445 | 0.65752 | 39.5275
44.75001 | 0.69568 | 29.1235 | 44.47223 | 0.65732 | 39.514
44.77779 | 0.69554 | 29.103 | 44.50001 | 0.65718 | 39.5325
44.80557 | 0.69536 | 29.105 | 44.52779 | 0.65723 | 39.521
44.83335 | 0.69529 | 29.1235 | 44.55556 | 0.65676 | 39.5475
44.861125 | 0.69521 | 29.1245 | 44.58334 | 0.65676 | 39.616
44.8889 | 0.69531 | 29.18 | 44.61112 | 0.65686 | 39.566
44.91668 | 0.69518 | 29.153 | 44.6389 | 0.65571 | 39.516
44.94446 | 0.69511 | 29.1785 | 44.666675 | 0.65618 | 39.5825
44.97224 | 0.69509 | 29.2265 | 44.69445 | 0.6561 | 39.5845
45.00001 | 0.69503 | 29.1615 | 44.72223 | 0.65625 | 39.7145
45.02779 | 0.69492 | 29.199 | 44.75001 | 0.65629 | 39.661
45.11215 | 0.69677 | 29.264 | 44.77779 | 0.65632 | 39.7245
45.1389 | 0.69659 | 29.1985 | 44.80556 | 0.65615 | 39.713
45.16668 | 0.69647 | 29.2225 | 44.83334 | 0.65645 | 39.646
45.19446 | 0.6964 | 29.241 | 44.86112 | 0.65592 | 39.6745
45.22224 | 0.69655 | 29.224 | 44.8889 | 0.65676 | 39.65
45.25001 | 0.6963 | 29.229 | 44.916675 | 0.65711 | 39.8065
45.37099 | 0.70546 | 28.0325 | 44.94445 | 0.65649 | 39.713
45.3889 | 0.70526 | 28.0385 | 44.97223 | 0.65657 | 39.8065
45.41668 | 0.70407 | 27.9675 | 45.00001 | 0.65659 | 39.785
45.44446 | 0.70264 | 28.044 | 45.02779 | 0.65612 | 39.733
45.47224 | 0.7026 | 28.0135 | 45.05556 | 0.65613 | 39.7535
45.50001 | 0.70242 | 28.0045 | 45.08334 | 0.65637 | 39.815
45.52779 | 0.7024 | 27.995 | 45.11112 | 0.65607 | 39.7195
45.55557 | 0.7023 | 28.0695 | 45.1389 | 0.65571 | 39.763
45.58335 | 0.70217 | 28.037 | 45.166675 | 0.65587 | 39.738
45.611125 | 0.70194 | 28.1405 | 45.19445 | 0.65529 | 39.723
45.6389 | 0.70181 | 28.1315 | 45.22223 | 0.65531 | 39.7565
45.66668 | 0.70184 | 28.169 | 45.25001 | 0.65583 | 39.7865
45.69446 | 0.70166 | 28.1345 | 45.27779 | 0.65558 | 39.7195
45.72224 | 0.7016 | 28.225 | 45.30556 | 0.65529 | 39.7665
45.75001 | 0.70117 | 28.108 | 45.33334 | 0.65578 | 39.8
45.77779 | 0.70121 | 28.1465 | 45.36112 | 0.65585 | 39.855
45.80557 | 0.70126 | 28.2125 | 45.3889 | 0.65648 | 39.94
45.83335 | 0.70107 | 28.2165 | 45.416675 | 0.65611 | 39.877
45.861125 | 0.701 | 28.177 | 45.44445 | 0.65629 | 39.885
45.8889 | 0.70077 | 28.2235 | 45.47223 | 0.65595 | 39.86
45.91668 | 0.70049 | 28.206 | 45.50001 | 0.65645 | 39.92
45.94446 | 0.70064 | 28.1225 | 45.52779 | 0.65617 | 39.8865
45.97224 | 0.70014 | 28.2365 | 45.55556 | 0.65627 | 39.868
46.00001 | 0.70025 | 28.3315 | 45.58334 | 0.65599 | 39.902
46.02779 | 0.69985 | 28.3235 | 45.61112 | 0.65513 | 39.885
46.05557 | 0.69983 | 28.2265 | 45.6389 | 0.65512 | 39.79
46.08335 | 0.69968 | 28.3435 | 45.666675 | 0.65586 | 39.8215
46.111125 | 0.6993 | 28.329 | 45.69445 | 0.65559 | 39.8735
46.1389 | 0.69918 | 28.297 | 45.72223 | 0.65498 | 39.7615
46.16668 | 0.6991 | 28.3515 | 45.75001 | 0.65498 | 39.8335
46.19446 | 0.69863 | 28.3565 | 45.77779 | 0.65469 | 39.8465
46.22224 | 0.6976 | 28.3505 | 45.80556 | 0.65465 | 39.7635
46.25001 | 0.69758 | 28.33 | 45.83334 | 0.65459 | 39.8335
46.27779 | 0.69784 | 28.33 | 45.86112 | 0.65417 | 39.7785
46.30557 | 0.69767 | 28.3465 | 45.8889 | 0.65388 | 39.7415
46.33335 | 0.69755 | 28.36 | 45.916675 | 0.65448 | 39.8335
46.361125 | 0.69735 | 28.362 | 45.94445 | 0.655 | 39.885
46.3889 | 0.69727 | 28.3055 | 45.97223 | 0.65463 | 39.8365
46.41668 | 0.69689 | 28.3385 | 46.00001 | 0.65423 | 39.8165
46.44446 | 0.6969 | 28.3995 | 46.02779 | 0.65429 | 39.775
46.47224 | 0.69694 | 28.416 | 46.05556 | 0.65451 | 39.94
46.50001 | 0.69668 | 28.457 | 46.08334 | 0.65456 | 39.9335
46.52779 | 0.69676 | 28.462 | 46.11112 | 0.6542 | 39.8265
46.55557 | 0.69674 | 28.5095 | 46.1389 | 0.65426 | 39.8535
46.58335 | 0.69702 | 28.4825 | 46.166675 | 0.65489 | 39.9455
46.611125 | 0.69693 | 28.426 | 46.19445 | 0.65523 | 39.9955
46.6389 | 0.69676 | 28.501 | 46.22223 | 0.65524 | 40.01
46.66668 | 0.69666 | 28.519 | 46.25001 | 0.6552 | 39.9485
46.69446 | 0.69654 | 28.5005 | 46.27779 | 0.65529 | 39.955
46.72224 | 0.69663 | 28.459 | 46.30556 | 0.65533 | 40.0625
46.75001 | 0.69661 | 28.526 | 46.33334 | 0.65531 | 39.9385
46.77779 | 0.69661 | 28.53 | 46.36112 | 0.65507 | 40.0655
46.80557 | 0.69632 | 28.494 | 46.3889 | 0.65519 | 40.057
46.83335 | 0.69656 | 28.584 | 46.416675 | 0.65581 | 40.1125
46.861125 | 0.69634 | 28.591 | 46.44445 | 0.6551 | 40.1025
46.8889 | 0.69607 | 28.5065 | 46.47223 | 0.65492 | 40.087
46.91668 | 0.69614 | 28.5735 | 46.50001 | 0.65398 | 39.9485
46.94446 | 0.69607 | 28.638 | 46.52779 | 0.65456 | 39.9885
46.97224 | 0.69584 | 28.5635 | 46.55556 | 0.65455 | 40.015
47.00001 | 0.69587 | 28.638 | 46.58334 | 0.6551 | 40.0005
47.02779 | 0.69577 | 28.61 | 46.61112 | 0.65494 | 40.044
47.05557 | 0.6958 | 28.6315 | 46.6389 | 0.65458 | 40.015
47.08335 | 0.69553 | 28.62 | 46.666675 | 0.65469 | 40.042
47.111125 | 0.69544 | 28.639 | 46.69445 | 0.65407 | 40.0335
47.1389 | 0.69552 | 28.717 | 46.72223 | 0.65363 | 39.99
47.16668 | 0.69513 | 28.67 | 46.75001 | 0.65314 | 40.0255
47.19446 | 0.69513 | 28.686 | 46.77779 | 0.65414 | 40.0135
47.22224 | 0.69508 | 28.6995 | 46.80556 | 0.65377 | 40.037
47.25001 | 0.695 | 28.676 | 46.83334 | 0.65328 | 40.0205
47.27779 | 0.69522 | 28.7255 | 46.86112 | 0.65334 | 39.997
47.30557 | 0.6947 | 28.702 | 46.8889 | 0.65351 | 40.0705
47.33335 | 0.6949 | 28.6485 | 46.916675 | 0.65379 | 40.127
47.361125 | 0.69498 | 28.7255 | 46.94445 | 0.65346 | 40.035
47.3889 | 0.69493 | 28.7515 | 46.97223 | 0.65337 | 40.022
47.41668 | 0.69477 | 28.741 | 47.00001 | 0.65357 | 40.044
47.44446 | 0.69473 | 28.732 | 47.02779 | 0.65405 | 40.022
47.47224 | 0.69457 | 28.6875 | 47.05556 | 0.65382 | 39.9985
47.50001 | 0.69452 | 28.73 | 47.08334 | 0.65359 | 39.9735
47.52779 | 0.69472 | 28.7625 | 47.11112 | 0.65339 | 40.0235
47.55557 | 0.69446 | 28.784 | 47.1389 | 0.65402 | 40.0935
47.58335 | 0.69462 | 28.819 | 47.166675 | 0.65357 | 40.01
47.611125 | 0.69437 | 28.858 | 47.19445 | 0.6536 | 40.032
47.6389 | 0.6944 | 28.8205 | 47.22223 | 0.65377 | 40.0755
47.66668 | 0.69427 | 28.8 | 47.25001 | 0.65372 | 40.0285
47.69446 | 0.69443 | 28.8265 | 47.27779 | 0.65367 | 40.124
47.72224 | 0.6944 | 28.9055 | 47.30556 | 0.65367 | 40.074
47.75001 | 0.69416 | 28.8645 | 47.33334 | 0.65376 | 40.072
47.77779 | 0.69436 | 28.9005 | 47.36112 | 0.65345 | 40.0455
47.80557 | 0.69451 | 29.0905 | 47.3889 | 0.65258 | 39.9365
47.83335 | 0.69425 | 29.0985 | 47.416675 | 0.65321 | 40.144
47.861125 | 0.69385 | 29.1015 | 47.44445 | 0.653 | 40.0385
47.8889 | 0.69354 | 29.1165 | 47.47223 | 0.6526 | 39.982
47.91668 | 0.69305 | 29.098 | 47.50001 | 0.65272 | 39.97
47.94446 | 0.69244 | 29.0445 | 47.52779 | 0.65281 | 40.0755
47.97224 | 0.691 | 29.1495 | 47.55556 | 0.65267 | 40.0205
48.00001 | 0.68929 | 29.0755 | 47.58334 | 0.65273 | 40.057
48.02779 | 0.68728 | 29.006 | 47.61112 | 0.653 | 40.082
48.10893 | 0.69715 | 27.4475 | 47.6389 | 0.65309 | 40.077
48.111125 | 0.69705 | 27.515 | 47.666675 | 0.65291 | 40.032
48.1389 | 0.69647 | 27.488 | 47.69445 | 0.65255 | 40.0585
48.16668 | 0.69648 | 27.5365 | 47.72223 | 0.65217 | 40.0085
48.19446 | 0.69634 | 27.6745 | 47.75001 | 0.65206 | 40.0255
48.22224 | 0.69641 | 27.6995 | 47.77779 | 0.65188 | 40.032
48.25001 | 0.69637 | 27.731 | 47.80556 | 0.65276 | 40.107
48.27779 | 0.69613 | 27.6995 | 47.83334 | 0.65282 | 40.1005
48.30557 | 0.69595 | 27.823 | 47.86112 | 0.65279 | 40.1905
48.33335 | 0.69591 | 27.817 | 47.8889 | 0.65266 | 40.112
48.361125 | 0.69594 | 27.844 | 47.916675 | 0.6523 | 40.1725
48.3889 | 0.69566 | 27.885 | 47.94445 | 0.65213 | 40.069
48.41668 | 0.69563 | 27.829 | 47.97223 | 0.65246 | 40.069
48.44446 | 0.69553 | 27.8735 | 48.00001 | 0.65159 | 40.0935
48.47224 | 0.69533 | 27.795 | 48.02779 | 0.65176 | 40.1585
48.50001 | 0.69527 | 27.936 | 48.05556 | 0.65238 | 40.141
48.52779 | 0.69528 | 27.9935 | 48.08334 | 0.65241 | 40.182
48.55557 | 0.69533 | 27.9645 | 48.11112 | 0.65254 | 40.1605
48.58335 | 0.69537 | 27.9725 | 48.1389 | 0.65231 | 40.192
48.611125 | 0.69496 | 27.956 | 48.166675 | 0.65249 | 40.1555
48.6389 | 0.69498 | 27.961 | 48.19445 | 0.65284 | 40.224
48.66668 | 0.69484 | 27.95 | 48.22223 | 0.65215 | 40.1975
48.69446 | 0.69436 | 28.0425 | 48.25001 | 0.65276 | 40.234
48.72224 | 0.69453 | 27.956 | 48.27779 | 0.65274 | 40.3475
48.75001 | 0.69455 | 28.0375 | 48.30556 | 0.6528 | 40.2425
48.77779 | 0.69485 | 28.0945 | 48.33334 | 0.65241 | 40.271
48.80557 | 0.69435 | 28.002 | 48.36112 | 0.65255 | 40.296
48.83335 | 0.69435 | 28.003 | 48.3889 | 0.65321 | 40.3145
48.861125 | 0.69406 | 28.018 | 48.416675 | 0.65307 | 40.2595
48.8889 | 0.6941 | 28.0865 | 48.44445 | 0.65274 | 40.2895
48.91668 | 0.69363 | 28.083 | 48.47223 | 0.65184 | 40.1995
48.94446 | 0.69399 | 28.0965 | 48.50001 | 0.65098 | 40.1705
48.97224 | 0.69366 | 28.0485 | 48.52779 | 0.65104 | 40.1805
49.00001 | 0.69366 | 28.0995 | 48.55556 | 0.65176 | 40.2095
49.02779 | 0.69353 | 28.0945 | 48.58334 | 0.65129 | 40.2095
49.05557 | 0.69348 | 28.1595 | 48.61112 | 0.6509 | 40.1645
49.08335 | 0.69342 | 28.1995 | 48.6389 | 0.65132 | 40.229
49.111125 | 0.69336 | 28.1275 | 48.666675 | 0.65175 | 40.2355
49.1389 | 0.69312 | 28.1095 | 48.69445 | 0.65189 | 40.2545
49.16668 | 0.6931 | 28.2285 | 48.72223 | 0.65143 | 40.186
49.19446 | 0.69301 | 28.166 | 48.75001 | 0.65116 | 40.224
49.22224 | 0.69289 | 28.2455 | 48.77779 | 0.651 | 40.2615
49.25001 | 0.6927 | 28.305 | 48.80556 | 0.65023 | 40.2425
49.27779 | 0.69275 | 28.1375 | 48.83334 | 0.64991 | 40.1725
49.30557 | 0.69264 | 28.2635 | 48.86112 | 0.65047 | 40.2475
49.33335 | 0.69269 | 28.165 | 48.8889 | 0.64809 | 40.0135
49.361125 | 0.69244 | 28.2605 | 48.916675 | 0.64841 | 40.087
49.3889 | 0.69249 | 28.218 | 48.94445 | 0.64877 | 40.144
49.41668 | 0.69253 | 28.2505 | 48.97223 | 0.64841 | 40.1605
49.44446 | 0.69246 | 28.3115 | 49.00001 | 0.64961 | 40.1975
49.47224 | 0.69225 | 28.2795 | 49.02779 | 0.64932 | 40.182
49.50001 | 0.6923 | 28.3815 | 49.05556 | 0.64964 | 40.2345
49.52779 | 0.69231 | 28.3575 | 49.08334 | 0.64989 | 40.2675
49.55557 | 0.69218 | 28.3015 | 49.11112 | 0.65085 | 40.376
49.58335 | 0.69221 | 28.3425 | 49.1389 | 0.65086 | 40.3965
49.611125 | 0.69218 | 28.401 | 49.166675 | 0.65043 | 40.341
49.6389 | 0.69197 | 28.319 | 49.19445 | 0.65127 | 40.3975
49.66668 | 0.69191 | 28.454 | 49.22223 | 0.65115 | 40.4275
49.69446 | 0.69188 | 28.452 | 49.25001 | 0.65106 | 40.414
49.72224 | 0.69179 | 28.423 | 49.27779 | 0.65151 | 40.5065
49.75001 | 0.69162 | 28.4945 | 49.30556 | 0.65165 | 40.518
49.77779 | 0.69147 | 28.4315 | 49.33334 | 0.65174 | 40.4745
49.80557 | 0.69156 | 28.401 | 49.36112 | 0.65081 | 40.383
49.83335 | 0.69146 | 28.4945 | 49.3889 | 0.65082 | 40.4195
49.861125 | 0.69136 | 28.444 | 49.416675 | 0.65083 | 40.401
49.8889 | 0.69117 | 28.4655 | 49.44445 | 0.6503 | 40.3645
49.91668 | 0.69131 | 28.571 | 49.47223 | 0.65024 | 40.3775
49.94446 | 0.69121 | 28.474 | 49.50001 | 0.65038 | 40.418
49.97224 | 0.69095 | 28.4655 | 49.52779 | 0.65061 | 40.4595
50.00001 | 0.69091 | 28.4755 | 49.55556 | 0.65088 | 40.4625
50.02779 | 0.69104 | 28.518 | 49.58334 | 0.65011 | 40.448
50.05557 | 0.69066 | 28.4855 | 49.61112 | 0.6498 | 40.3745
50.08335 | 0.69089 | 28.45 | 49.6389 | 0.65014 | 40.455
50.111125 | 0.6908 | 28.5795 | 49.666675 | 0.6505 | 40.467
50.1389 | 0.69049 | 28.518 | 49.69445 | 0.65022 | 40.4685
50.16668 | 0.69072 | 28.5555 | 49.72223 | 0.65041 | 40.4565
50.19446 | 0.69028 | 28.4825 | 49.75001 | 0.64976 | 40.3945
50.22224 | 0.69029 | 28.5755 | 49.77779 | 0.64966 | 40.4365
50.25001 | 0.69025 | 28.559 | 49.80556 | 0.65028 | 40.475
50.27779 | 0.69017 | 28.53 | 49.83334 | 0.65019 | 40.4965
50.30557 | 0.69016 | 28.6145 | 49.86112 | 0.65071 | 40.585
50.33335 | 0.69019 | 28.656 | 49.8889 | 0.65056 | 40.5985
50.361125 | 0.69001 | 28.606 | 49.916675 | 0.65028 | 40.506
50.3889 | 0.68975 | 28.603 | 49.94445 | 0.64975 | 40.418
50.41668 | 0.68983 | 28.605 | 49.97223 | 0.64934 | 40.4695
50.44446 | 0.68992 | 28.6845 | 50.00001 | 0.64975 | 40.5365
50.47224 | 0.68989 | 28.64 | 50.02779 | 0.64929 | 40.4625
50.50001 | 0.68992 | 28.6915 | 50.05556 | 0.64917 | 40.4445
50.52779 | 0.68991 | 28.638 | 50.08334 | 0.64859 | 40.4645
50.55557 | 0.6897 | 28.632 | 50.11112 | 0.64826 | 40.398
50.58335 | 0.68955 | 28.724 | 50.1389 | 0.64774 | 40.371
50.611125 | 0.68936 | 28.7575 | 50.166675 | 0.64853 | 40.416
50.6389 | 0.68945 | 28.6945 | 50.19445 | 0.64915 | 40.561
50.66668 | 0.68935 | 28.677 | 50.22223 | 0.64975 | 40.727
50.69446 | 0.68907 | 28.72 | 50.25001 | 0.6498 | 40.647
50.72224 | 0.68903 | 28.741 | 50.27779 | 0.64929 | 40.6585
50.75001 | 0.68915 | 28.767 | 50.30556 | 0.64932 | 40.69
50.77779 | 0.6891 | 28.7755 | 50.33334 | 0.64938 | 40.677
50.80557 | 0.68897 | 28.7255 | 50.36112 | 0.64956 | 40.7305
50.83335 | 0.68884 | 28.831 | 50.3889 | 0.65057 | 40.8395
50.861125 | 0.68891 | 28.797 | 50.416675 | 0.64992 | 40.764
50.8889 | 0.68858 | 28.7015 | 50.44445 | 0.64991 | 40.7295
50.91668 | 0.68861 | 28.8425 | 50.47223 | 0.65024 | 40.826
50.94446 | 0.68882 | 28.7865 | 50.50001 | 0.65008 | 40.8065
50.97224 | 0.68872 | 28.7285 | 50.52779 | 0.64999 | 40.771
51.00001 | 0.6887 | 28.795 | 50.55556 | 0.65008 | 40.865
51.02779 | 0.68831 | 28.744 | 50.58334 | 0.65023 | 40.88
51.05557 | 0.68832 | 28.819 | 50.61112 | 0.65019 | 40.8875
51.08335 | 0.68839 | 28.848 | 50.6389 | 0.65036 | 40.844
51.111125 | 0.68821 | 28.857 | 50.666675 | 0.65002 | 40.7945
51.1389 | 0.68822 | 28.851 | 50.69445 | 0.64963 | 40.777
51.16668 | 0.68813 | 28.7605 | 50.72223 | 0.64987 | 40.8135
51.19446 | 0.6882 | 28.8685 | 50.75001 | 0.64977 | 40.812
51.22224 | 0.68832 | 28.9225 | 50.77779 | 0.64976 | 40.8265
51.25001 | 0.68812 | 28.9135 | 50.80556 | 0.64977 | 40.8325
51.27779 | 0.68813 | 28.871 | 50.83334 | 0.64959 | 40.8005
51.30557 | 0.68784 | 28.937 | 50.86112 | 0.6493 | 40.7925
51.33335 | 0.68761 | 28.901 | 50.8889 | 0.64929 | 40.83
51.361125 | 0.6876 | 28.904 | 50.916675 | 0.64938 | 40.8605
51.3889 | 0.68777 | 28.9265 | 50.94445 | 0.64952 | 40.948
51.41668 | 0.6875 | 28.932 | 50.97223 | 0.64877 | 40.708
51.44446 | 0.68756 | 28.861 | 51.00001 | 0.64928 | 40.905
51.47224 | 0.68758 | 28.9005 | 51.02779 | 0.64893 | 40.837
51.50001 | 0.68741 | 28.939 | 51.05556 | 0.64924 | 40.933
51.52779 | 0.68737 | 29.045 | 51.08334 | 0.6494 | 40.861
51.5854 | 0.70085 | 27.722 | 51.11112 | 0.64903 | 40.954
51.611125 | 0.69971 | 27.7625 | 51.1389 | 0.64951 | 41.0185
51.6389 | 0.69865 | 27.735 | 51.166675 | 0.64931 | 40.8925
51.66668 | 0.69762 | 27.7665 | 51.19445 | 0.64925 | 40.905
51.69446 | 0.69692 | 27.7995 | 51.22223 | 0.64937 | 40.986
51.72224 | 0.69613 | 27.7775 | 51.25001 | 0.64948 | 40.936
51.75001 | 0.69622 | 27.7765 | 51.27779 | 0.64932 | 40.918
51.77779 | 0.69606 | 27.8435 | 51.30556 | 0.64938 | 40.93
51.80557 | 0.69586 | 27.796 | 51.33334 | 0.64917 | 40.961
51.83335 | 0.69568 | 27.799 | 51.36112 | 0.64907 | 40.936
51.861125 | 0.69549 | 27.895 | 51.3889 | 0.64911 | 40.9725
51.8889 | 0.69532 | 27.8685 | 51.416675 | 0.64906 | 40.987
51.91668 | 0.69412 | 27.963 | 51.44445 | 0.64888 | 40.979
51.94446 | 0.69406 | 27.903 | 51.47223 | 0.64903 | 40.9465
51.97224 | 0.69415 | 27.931 | 51.50001 | 0.64884 | 40.9215
52.00001 | 0.69423 | 27.9295 | 51.52779 | 0.64813 | 40.844
52.02779 | 0.69418 | 27.9335 | 51.55556 | 0.64825 | 40.9135
52.05557 | 0.69407 | 28.023 | 51.58334 | 0.64816 | 40.9225
52.08335 | 0.69407 | 27.9155 | 51.61112 | 0.64826 | 40.869
52.111125 | 0.69394 | 27.9825 | 51.6389 | 0.6483 | 40.8895
52.1389 | 0.69392 | 28.014 | 51.666675 | 0.64793 | 40.9285
52.16668 | 0.69393 | 27.9555 | 51.69445 | 0.64859 | 41.0475
52.19446 | 0.69383 | 28.0755 | 51.72223 | 0.64918 | 41.0265
52.22224 | 0.69337 | 28.0435 | 51.75001 | 0.64862 | 41.0165
52.25001 | 0.69333 | 28.0405 | 51.77779 | 0.64905 | 41.109
52.27779 | 0.69358 | 28.115 | 51.80556 | 0.64918 | 41.1075
52.30557 | 0.69336 | 28.1045 | 51.83334 | 0.64921 | 41.1155
52.33335 | 0.69324 | 28.099 | 51.86112 | 0.64911 | 41.1425
52.361125 | 0.69333 | 28.0885 | 51.8889 | 0.64858 | 40.992
52.3889 | 0.69318 | 28.114 | 51.916675 | 0.64825 | 41.0225
52.41668 | 0.6932 | 28.115 | 51.94445 | 0.6483 | 41.0615
52.44446 | 0.69288 | 28.1515 | 51.97223 | 0.64838 | 41.0275
52.47224 | 0.69298 | 28.1965 | 52.00001 | 0.64897 | 41.1965
52.50001 | 0.69301 | 28.2485 | 52.02779 | 0.64921 | 41.231
52.52779 | 0.69247 | 28.139 | 52.05556 | 0.64866 | 41.134
52.55557 | 0.69253 | 28.181 | 52.08334 | 0.64836 | 41.0795
52.58335 | 0.69226 | 28.2245 | 52.11112 | 0.64858 | 41.1445
52.611125 | 0.69215 | 28.1825 | 52.1389 | 0.64934 | 41.2435
52.6389 | 0.69206 | 28.2535 | 52.166675 | 0.64952 | 41.318
52.66668 | 0.69217 | 28.273 | 52.19445 | 0.64904 | 41.0965
52.69446 | 0.69197 | 28.273 | 52.22223 | 0.64925 | 41.172
52.72224 | 0.69217 | 28.2485 | 52.25001 | 0.64884 | 41.155
52.75001 | 0.69224 | 28.301 | 52.27779 | 0.64841 | 41.035
52.77779 | 0.69193 | 28.2855 | 52.30556 | 0.64807 | 41.0215
52.80557 | 0.6919 | 28.213 | 52.33334 | 0.64813 | 41.1005
52.83335 | 0.69183 | 28.284 | 52.36112 | 0.64806 | 41.058
52.861125 | 0.69187 | 28.316 | 52.3889 | 0.64759 | 41.082
52.8889 | 0.69164 | 28.3335 | 52.416675 | 0.64754 | 41.051
52.91668 | 0.69151 | 28.33 | 52.44445 | 0.64752 | 41.075
52.94446 | 0.69174 | 28.371 | 52.47223 | 0.64712 | 41.034
52.97224 | 0.69158 | 28.295 | 52.50001 | 0.64726 | 41.027
53.00001 | 0.69159 | 28.4275 | 52.52779 | 0.64752 | 41.078
53.02779 | 0.69164 | 28.3515 | 52.55556 | 0.64747 | 41.1015
53.05557 | 0.69152 | 28.4325 | 52.58334 | 0.64774 | 41.1825
53.08335 | 0.69162 | 28.442 | 52.61112 | 0.64761 | 41.135
53.111125 | 0.69151 | 28.4745 | 52.6389 | 0.64808 | 41.1705
53.1389 | 0.6914 | 28.408 | 52.666675 | 0.64758 | 41.15
53.16668 | 0.6912 | 28.414 | 52.69445 | 0.64716 | 41.046
53.19446 | 0.69125 | 28.4895 | 52.72223 | 0.6474 | 41.151
53.22224 | 0.69133 | 28.479 | 52.75001 | 0.64719 | 41.151
53.25001 | 0.69087 | 28.3955 | 52.77779 | 0.64735 | 41.18
53.27779 | 0.69085 | 28.532 | 52.80556 | 0.64738 | 41.1625
53.30557 | 0.69063 | 28.4505 | 52.83334 | 0.6468 | 41.153
53.33335 | 0.69089 | 28.563 | 52.86112 | 0.64676 | 41.1005
53.361125 | 0.69088 | 28.518 | 52.8889 | 0.64811 | 41.089
53.3889 | 0.69083 | 28.576 | 52.916675 | 0.64879 | 41.3075
53.41668 | 0.69083 | 28.5415 | 52.94445 | 0.64783 | 41.1575
53.44446 | 0.69085 | 28.5735 | 52.97223 | 0.64853 | 41.2045
53.47224 | 0.69058 | 28.578 | 53.00001 | 0.64841 | 41.2195
53.50001 | 0.69076 | 28.545 | 53.02779 | 0.64831 | 41.2535
53.52779 | 0.69051 | 28.562 | 53.05556 | 0.6482 | 41.2435
53.55557 | 0.69067 | 28.5605 | 53.08334 | 0.64881 | 41.3475
53.58335 | 0.69041 | 28.625 | 53.11112 | 0.64889 | 41.3175
53.611125 | 0.69032 | 28.598 | 53.1389 | 0.64915 | 41.4285
53.6389 | 0.69028 | 28.593 | 53.166675 | 0.64831 | 41.3295
53.66668 | 0.68999 | 28.6775 | 53.19445 | 0.64844 | 41.317
53.69446 | 0.69018 | 28.654 | 53.22223 | 0.64806 | 41.2825
53.72224 | 0.69 | 28.709 | 53.25001 | 0.64817 | 41.3945
53.75001 | 0.68991 | 28.7145 | 53.27779 | 0.64781 | 41.3175
53.77779 | 0.68979 | 28.693 | 53.30556 | 0.64765 | 41.181
53.80557 | 0.68982 | 28.654 | 53.33334 | 0.64822 | 41.2865
53.83335 | 0.68965 | 28.7505 | 53.36112 | 0.64838 | 41.3835
53.861125 | 0.68964 | 28.7045 | 53.3889 | 0.64859 | 41.3515
53.8889 | 0.68945 | 28.716 | 53.416675 | 0.64861 | 41.421
53.91668 | 0.68942 | 28.71 | 53.44445 | 0.64831 | 41.4575
53.94446 | 0.68934 | 28.766 | 53.47223 | 0.64804 | 41.3585
53.97224 | 0.68937 | 28.703 | 53.50001 | 0.64767 | 41.3035
54.00001 | 0.68934 | 28.776 | 53.52779 | 0.6476 | 41.3305
54.02779 | 0.68946 | 28.7895 | 53.55556 | 0.64804 | 41.356
54.05557 | 0.68929 | 28.772 | 53.58334 | 0.6479 | 41.2595
54.08335 | 0.68925 | 28.796 | 53.61112 | 0.64806 | 41.318
54.111125 | 0.68913 | 28.893 | 53.6389 | 0.64801 | 41.348
54.1389 | 0.68883 | 28.8345 | 53.666675 | 0.64798 | 41.3915
54.16668 | 0.68918 | 28.934 | 53.69445 | 0.64809 | 41.4095
54.19446 | 0.68909 | 28.86 | 53.72223 | 0.6478 | 41.4635
54.22224 | 0.68938 | 28.935 | 53.75001 | 0.64858 | 41.4755
54.25001 | 0.68914 | 28.9745 | 53.77779 | 0.64873 | 41.517
54.27779 | 0.68907 | 28.9315 | 53.80556 | 0.6486 | 41.5325
54.30557 | 0.6889 | 28.8755 | 53.83334 | 0.64856 | 41.533
54.33335 | 0.68884 | 28.949 | 53.86112 | 0.6482 | 41.4455
54.361125 | 0.6888 | 28.959 | 53.8889 | 0.64822 | 41.494
54.3889 | 0.68857 | 28.9405 | 53.916675 | 0.64793 | 41.422
54.41668 | 0.68862 | 29.0015 | 53.94445 | 0.64809 | 41.4825
54.44446 | 0.68866 | 28.99 | 53.97223 | 0.64793 | 41.463
54.47224 | 0.68814 | 28.971 | 54.00001 | 0.6477 | 41.4145
54.50001 | 0.68799 | 28.973 | 54.02779 | 0.64738 | 41.4285
54.52779 | 0.68806 | 28.949 | 54.05556 | 0.64733 | 41.458
54.55557 | 0.68811 | 29.005 | 54.08334 | 0.64775 | 41.415
54.58335 | 0.68822 | 29.001 | 54.11112 | 0.64765 | 41.487
54.611125 | 0.68816 | 28.96 | 54.1389 | 0.64768 | 41.453
54.6389 | 0.68783 | 29.066 | 54.166675 | 0.6479 | 41.4585
54.66668 | 0.68814 | 28.996 | 54.19445 | 0.64785 | 41.4635
54.69446 | 0.68795 | 28.9925 | 54.22223 | 0.64819 | 41.6315
54.72224 | 0.68792 | 28.9895 | 54.25001 | 0.64834 | 41.607
54.75001 | 0.68791 | 29.0845 | 54.27779 | 0.64791 | 41.5565
54.77779 | 0.68756 | 29.0285 | 54.30556 | 0.64771 | 41.594
54.80557 | 0.68731 | 29.064 | 54.33334 | 0.64794 | 41.5565
54.83335 | 0.68771 | 29.067 | 54.36112 | 0.64775 | 41.569
54.861125 | 0.68756 | 29.1195 | 54.3889 | 0.6475 | 41.5515
54.8889 | 0.6875 | 29.1045 | 54.416675 | 0.64825 | 41.5945
54.91668 | 0.68762 | 29.101 | 54.44445 | 0.64884 | 41.7495
54.94446 | 0.68748 | 29.0955 | 54.47223 | 0.64835 | 41.6505
54.97224 | 0.6877 | 29.172 | 54.50001 | 0.64798 | 41.619
55.00001 | 0.6876 | 29.203 | 54.52779 | 0.64785 | 41.5925
55.02779 | 0.68768 | 29.2665 | 54.55556 | 0.64765 | 41.5435
55.05557 | 0.68759 | 29.24 | 54.58334 | 0.64786 | 41.655
55.08335 | 0.68736 | 29.2725 | 54.61112 | 0.64806 | 41.6425
55.111125 | 0.68721 | 29.183 | 54.6389 | 0.64784 | 41.566
55.1389 | 0.6873 | 29.2635 | 54.666675 | 0.64754 | 41.594
55.16668 | 0.68697 | 29.2455 | 54.69445 | 0.64798 | 41.6755
55.19446 | 0.68712 | 29.284 | 54.72223 | 0.64788 | 41.6365
55.22224 | 0.68701 | 29.2505 | 54.75001 | 0.64752 | 41.544
55.25001 | 0.68694 | 29.3015 | 54.77779 | 0.64778 | 41.7225
55.27779 | 0.68668 | 29.269 | 54.80556 | 0.64751 | 41.583
55.30557 | 0.68662 | 29.183 | 54.83334 | 0.64752 | 41.5865
55.33335 | 0.68656 | 29.245 | 54.86112 | 0.64786 | 41.7115
55.361125 | 0.68679 | 29.3925 | 54.8889 | 0.64781 | 41.663
55.3889 | 0.68673 | 29.3665 | 54.916675 | 0.64767 | 41.6865
55.41668 | 0.68651 | 29.3305 | 54.94445 | 0.64736 | 41.6925
55.44446 | 0.68639 | 29.405 | 54.97223 | 0.64731 | 41.59
55.47224 | 0.68642 | 29.437 | 55.00001 | 0.64712 | 41.5695
55.50001 | 0.6862 | 29.2795 | 55.02779 | 0.64718 | 41.6055
55.52779 | 0.68612 | 29.3515 | 55.05556 | 0.64724 | 41.666
55.55557 | 0.68598 | 29.34 | 55.08334 | 0.64718 | 41.667
55.58335 | 0.68594 | 29.3365 | 55.11112 | 0.64716 | 41.7035
55.611125 | 0.68583 | 29.3355 | 55.1389 | 0.64685 | 41.6925
55.6389 | 0.68564 | 29.354 | 55.166675 | 0.64657 | 41.618
55.66668 | 0.68568 | 29.3015 | 55.19445 | 0.64709 | 41.666
55.69446 | 0.6856 | 29.3595 | 55.22223 | 0.64658 | 41.6055
55.72224 | 0.68585 | 29.391 | 55.25001 | 0.64732 | 41.7075
55.75001 | 0.68552 | 29.3775 | 55.27779 | 0.64734 | 41.829
55.77779 | 0.68553 | 29.3895 | 55.30556 | 0.64754 | 41.8155
55.80557 | 0.68556 | 29.471 | 55.33334 | 0.64715 | 41.7985
55.83335 | 0.68573 | 29.457 | 55.36112 | 0.64732 | 41.8495
55.861125 | 0.68573 | 29.463 | 55.3889 | 0.64709 | 41.727
55.8889 | 0.68564 | 29.557 | 55.416675 | 0.64702 | 41.7845
55.91668 | 0.68552 | 29.536 | 55.44445 | 0.64681 | 41.6925
55.94446 | 0.6855 | 29.4775 | 55.47223 | 0.64686 | 41.8145
55.97224 | 0.68519 | 29.475 | 55.50001 | 0.64653 | 41.716
56.00001 | 0.68503 | 29.501 | 55.52779 | 0.64719 | 41.808
56.02779 | 0.68532 | 29.563 | 55.55556 | 0.64712 | 41.863
56.05557 | 0.68585 | 29.5275 | 55.58334 | 0.64693 | 41.815
56.08335 | 0.68542 | 29.6205 | 55.61112 | 0.64707 | 41.869
56.111125 | 0.68565 | 29.5865 | 55.6389 | 0.64709 | 41.892
56.1389 | 0.68553 | 29.6405 | 55.666675 | 0.64708 | 41.8955
56.16668 | 0.68574 | 29.634 | 55.69445 | 0.64647 | 41.768
56.19446 | 0.68607 | 29.6235 | 55.72223 | 0.64598 | 41.6745
56.22224 | 0.68602 | 29.781 | 55.75001 | 0.64633 | 41.766
56.25001 | 0.6858 | 29.6725 | 55.77779 | 0.64654 | 41.822
56.27779 | 0.68559 | 29.6215 | 55.80556 | 0.64626 | 41.7465
56.30557 | 0.68553 | 29.6715 | 55.83334 | 0.64643 | 41.913
56.33335 | 0.68562 | 29.6165 | 55.86112 | 0.64614 | 41.723
56.361125 | 0.68557 | 29.607 | 55.8889 | 0.64611 | 41.7765
56.3889 | 0.68527 | 29.701 | 55.916675 | 0.64584 | 41.7325
56.41668 | 0.68521 | 29.6775 | 55.94445 | 0.64623 | 41.811
56.44446 | 0.68509 | 29.649 | 55.97223 | 0.64631 | 41.836
56.47224 | 0.68522 | 29.7245 | 56.00001 | 0.64602 | 41.786
56.50001 | 0.68496 | 29.704 | 56.02779 | 0.64616 | 41.835
56.52779 | 0.68504 | 29.7015 | 56.05556 | 0.64626 | 41.821
56.55557 | 0.68526 | 29.7275 | 56.08334 | 0.64597 | 41.8025
56.58335 | 0.68511 | 29.804 | 56.11112 | 0.64625 | 41.8895
56.611125 | 0.68488 | 29.784 | 56.1389 | 0.64608 | 41.8455
56.6389 | 0.68476 | 29.771 | 56.166675 | 0.64637 | 41.8635
56.66668 | 0.68475 | 29.8345 | 56.19445 | 0.64595 | 41.81
56.69446 | 0.68464 | 29.789 | 56.22223 | 0.64641 | 41.9365
56.72224 | 0.68452 | 29.795 | 56.25001 | 0.64607 | 41.9445
56.75001 | 0.68449 | 29.837 | 56.27779 | 0.6461 | 41.9765
56.77779 | 0.68465 | 29.8275 | 56.30556 | 0.64621 | 41.909
56.80557 | 0.68447 | 29.9105 | 56.33334 | 0.64591 | 41.949
56.83335 | 0.68431 | 29.866 | 56.48479 | 0.65358 | 41.805
56.861125 | 0.68404 | 29.8605 | 56.50001 | 0.65416 | 41.8365
56.8889 | 0.68418 | 29.875 | 56.52779 | 0.65536 | 41.9345
56.91668 | 0.68428 | 29.895 | 56.55556 | 0.65565 | 41.8655
56.94446 | 0.68404 | 29.907 | 56.58334 | 0.65643 | 41.9225
56.97224 | 0.68406 | 29.9395 | 56.61112 | 0.65658 | 41.9815
57.00001 | 0.68401 | 29.848 | 56.6389 | 0.65624 | 41.7795
57.02779 | 0.68397 | 29.927 | 56.666675 | 0.65662 | 41.94
57.05557 | 0.68403 | 29.8565 | 56.69445 | 0.65688 | 41.9125
57.08335 | 0.68373 | 29.96 | 56.72223 | 0.65693 | 41.89
57.111125 | 0.68364 | 30.03 | 56.75001 | 0.65749 | 41.907
57.1389 | 0.68346 | 29.992 | 56.77779 | 0.65818 | 42.0115
57.16668 | 0.68349 | 29.983 | 56.80556 | 0.65825 | 42.1095
57.19446 | 0.68369 | 30.045 | 56.83334 | 0.65866 | 42.143
57.22224 | 0.68357 | 30.012 | 56.86112 | 0.65859 | 42.1015
57.25001 | 0.68341 | 30.01 | 56.8889 | 0.65851 | 42.0575
57.27779 | 0.68321 | 29.9565 | 56.916675 | 0.65863 | 41.976
57.30557 | 0.68315 | 29.987 | 56.94445 | 0.65903 | 42.136
57.33335 | 0.68309 | 29.962 | 56.97223 | 0.65935 | 42.0985
57.361125 | 0.6833 | 30.0505 | 57.00001 | 0.6596 | 42.054
57.3889 | 0.68305 | 30.039 | 57.02779 | 0.65961 | 42.129
57.41668 | 0.68306 | 30.0035 | 57.05556 | 0.65987 | 42.0905
57.44446 | 0.683 | 30.0625 | 57.08334 | 0.65972 | 42.1525
57.47224 | 0.68299 | 30.092 | 57.11112 | 0.65985 | 42.0505
57.50001 | 0.68283 | 29.9885 | 57.1389 | 0.66017 | 42.165
57.52779 | 0.68286 | 30.045 | 57.166675 | 0.66021 | 42.0985
57.55557 | 0.68265 | 30.1205 | 57.19445 | 0.66034 | 42.169
57.58335 | 0.68261 | 30.088 | 57.22223 | 0.66044 | 42.126
57.611125 | 0.6826 | 30.142 | 57.25001 | 0.66026 | 42.1465
57.6389 | 0.68242 | 30.05 | 57.27779 | 0.66088 | 42.238
57.66668 | 0.68241 | 30.0175 | 57.30556 | 0.66047 | 42.1595
57.69446 | 0.68229 | 30.1205 | 57.33334 | 0.66046 | 42.1015
57.72224 | 0.68248 | 30.117 | 57.36112 | 0.66045 | 42.1085
57.75001 | 0.68238 | 30.153 | 57.3889 | 0.66069 | 42.139
57.77779 | 0.68233 | 30.15 | 57.416675 | 0.66099 | 42.0975
57.80557 | 0.68228 | 30.215 | 57.44445 | 0.66084 | 42.2325
57.83335 | 0.68222 | 30.1765 | 57.47223 | 0.66082 | 42.1515
57.861125 | 0.6821 | 30.2585 | 57.50001 | 0.66077 | 42.1015
57.8889 | 0.68197 | 30.2295 | 57.52779 | 0.66119 | 42.169
57.91668 | 0.68205 | 30.149 | 57.55556 | 0.66065 | 42.1165
57.94446 | 0.68182 | 30.206 | 57.58334 | 0.66094 | 42.122
57.97224 | 0.68184 | 30.233 | 57.61112 | 0.66114 | 42.169
58.00001 | 0.68185 | 30.2205 | 57.6389 | 0.66112 | 42.1575
58.02779 | 0.68158 | 30.2115 | 57.666675 | 0.6614 | 42.2095
58.05557 | 0.68163 | 30.1645 | 57.69445 | 0.66137 | 42.2865
58.08335 | 0.6816 | 30.215 | 57.72223 | 0.66116 | 42.184
58.111125 | 0.68146 | 30.2025 | 57.75001 | 0.66115 | 42.263
58.1389 | 0.68137 | 30.262 | 57.77779 | 0.6615 | 42.176
58.16668 | 0.68147 | 30.2675 | 57.80556 | 0.66121 | 42.119
58.19446 | 0.68132 | 30.309 | 57.83334 | 0.6613 | 42.147
58.22224 | 0.68122 | 30.256 | 57.86112 | 0.66158 | 42.1335
58.25001 | 0.68132 | 30.291 | 57.8889 | 0.6616 | 42.14
58.27779 | 0.68127 | 30.3055 | 57.916675 | 0.66132 | 42.146
58.30557 | 0.6812 | 30.356 | 57.94445 | 0.66158 | 42.1595
58.33335 | 0.68112 | 30.318 | 57.97223 | 0.66168 | 42.215
58.361125 | 0.68107 | 30.3 | 58.00001 | 0.66181 | 42.238
58.3889 | 0.68111 | 30.3615 | 58.02779 | 0.66181 | 42.186
58.41668 | 0.68114 | 30.409 | 58.05556 | 0.66178 | 42.282
58.44446 | 0.68084 | 30.394 | 58.08334 | 0.66178 | 42.208
58.47224 | 0.68081 | 30.365 | 58.11112 | 0.66186 | 42.255
58.50001 | 0.68108 | 30.3525 | 58.1389 | 0.66201 | 42.313
58.52779 | 0.6811 | 30.3145 | 58.166675 | 0.66201 | 42.2865
58.55557 | 0.68096 | 30.4135 | 58.19445 | 0.66223 | 42.267
58.58335 | 0.6812 | 30.421 | 58.22223 | 0.6621 | 42.255
58.611125 | 0.68112 | 30.4175 | 58.25001 | 0.66216 | 42.2855
58.6389 | 0.68096 | 30.438 | 58.27779 | 0.66195 | 42.176
58.66668 | 0.68082 | 30.396 | 58.30556 | 0.66212 | 42.165
58.69446 | 0.68075 | 30.4355 | 58.33334 | 0.66186 | 42.111
58.72224 | 0.68072 | 30.418 | 58.36112 | 0.66179 | 42.1445
58.75001 | 0.68068 | 30.503 | 58.3889 | 0.6617 | 42.124
58.77779 | 0.68067 | 30.4415 | 58.416675 | 0.66192 | 42.1705
58.80557 | 0.68052 | 30.4795 | 58.44445 | 0.6619 | 42.122
58.83335 | 0.68074 | 30.438 | 58.47223 | 0.66196 | 42.2175
58.861125 | 0.68051 | 30.412 | 58.50001 | 0.66228 | 42.1895
58.8889 | 0.68062 | 30.4705 | 58.52779 | 0.66232 | 42.1375
58.91668 | 0.68051 | 30.4705 | 58.55556 | 0.66228 | 42.1525
58.94446 | 0.68033 | 30.5245 | 58.58334 | 0.66219 | 42.1525
58.97224 | 0.68017 | 30.503 | 58.61112 | 0.66204 | 42.165
59.00001 | 0.68008 | 30.494 | 58.6389 | 0.66212 | 42.2405
59.02779 | 0.68009 | 30.5065 | 58.666675 | 0.66214 | 42.2625
59.05557 | 0.68012 | 30.503 | 58.69445 | 0.66203 | 42.231
59.08335 | 0.67993 | 30.541 | 58.72223 | 0.66207 | 42.2475
59.111125 | 0.67978 | 30.5795 | 58.75001 | 0.66247 | 42.249
59.1389 | 0.68005 | 30.5825 | 58.77779 | 0.66236 | 42.2765
59.16668 | 0.68 | 30.624 | 58.80556 | 0.66252 | 42.26
59.19446 | 0.67998 | 30.595 | 58.83334 | 0.66208 | 42.216
59.22224 | 0.68007 | 30.6825 | 58.86112 | 0.66257 | 42.2905
59.25001 | 0.68009 | 30.651 | 58.8889 | 0.66252 | 42.2905
59.27779 | 0.68097 | 30.751 | 58.916675 | 0.66232 | 42.354
59.30557 | 0.68124 | 30.679 | 58.94445 | 0.6621 | 42.2685
59.33335 | 0.68116 | 30.677 | 58.97223 | 0.66234 | 42.2495
59.361125 | 0.68101 | 30.7275 | 59.00001 | 0.66244 | 42.3735
59.3889 | 0.68121 | 30.7715 | 59.02779 | 0.66233 | 42.3225
59.41668 | 0.68123 | 30.831 | 59.05556 | 0.66231 | 42.256
59.44446 | 0.68123 | 30.822 | 59.08334 | 0.66235 | 42.2805
59.47224 | 0.68114 | 30.768 | 59.11112 | 0.66205 | 42.26
59.50001 | 0.68097 | 30.7095 | 59.1389 | 0.66199 | 42.234
59.52779 | 0.68096 | 30.8275 | 59.166675 | 0.66233 | 42.2845
59.55557 | 0.68081 | 30.7895 | 59.19445 | 0.66227 | 42.3275
59.58335 | 0.68064 | 30.7655 | 59.22223 | 0.66219 | 42.1805
59.611125 | 0.68051 | 30.84 | 59.25001 | 0.66182 | 42.107
59.6389 | 0.68058 | 30.8275 | 59.27779 | 0.66223 | 42.405
59.66668 | 0.68059 | 30.7915 | 59.30556 | 0.6625 | 42.5505
59.69446 | 0.68042 | 30.724 | 59.33334 | 0.66246 | 42.6485
59.72224 | 0.68045 | 30.7185 | 59.36112 | 0.6621 | 42.385
59.75001 | 0.68041 | 30.804 | 59.3889 | 0.66207 | 42.309
59.77779 | 0.68041 | 30.869 | 59.416675 | 0.6614 | 42.2215
59.80557 | 0.68038 | 30.9425 | 59.44445 | 0.6611 | 42.168
59.83335 | 0.68013 | 30.8635 | 59.47223 | 0.66026 | 42.1125
59.88676 | 0.69973 | 29.024 | 59.50001 | 0.66034 | 42.1595
59.8889 | 0.6997 | 28.982 | 59.52779 | 0.66039 | 42.158
59.91668 | 0.69864 | 29.05 | 59.55556 | 0.65977 | 42.082
59.94446 | 0.69756 | 29.0635 | 59.58334 | 0.6597 | 42.1495
59.97224 | 0.69725 | 29.0515 | 59.61112 | 0.65902 | 42.114
60.00001 | 0.69703 | 29.0815 | 59.6389 | 0.65747 | 42.0395
60.02779 | 0.69675 | 29.117 | 59.666675 | 0.65777 | 42.1995
60.05557 | 0.6966 | 29.187 | 59.69445 | 0.65777 | 42.1945
60.08335 | 0.69659 | 29.17 | 59.72223 | 0.65821 | 42.269
60.111125 | 0.69645 | 29.131 | 59.75001 | 0.6581 | 42.3115
60.1389 | 0.69635 | 29.1935 | 59.77779 | 0.65786 | 42.2965
60.16668 | 0.69623 | 29.27 | 59.80556 | 0.65792 | 42.248
60.19446 | 0.69615 | 29.3795 | 59.83334 | 0.65783 | 42.323
60.22224 | 0.69612 | 29.3175 | 59.86112 | 0.65811 | 42.298
60.25001 | 0.69578 | 29.2765 | 59.8889 | 0.65777 | 42.4235
60.27779 | 0.69578 | 29.268 | 59.916675 | 0.6574 | 42.255
60.30557 | 0.69567 | 29.3185 | 59.94445 | 0.65757 | 42.2965
60.33335 | 0.69551 | 29.287 | 59.97223 | 0.65739 | 42.2495
60.361125 | 0.69532 | 29.337 | 60.00001 | 0.65737 | 42.3335
60.3889 | 0.69531 | 29.403 | 60.02779 | 0.65741 | 42.409
60.41668 | 0.69526 | 29.409 | 60.05556 | 0.65745 | 42.387
60.44446 | 0.69515 | 29.3905 | 60.08334 | 0.65731 | 42.3035
60.47224 | 0.6952 | 29.426 | 60.11112 | 0.65761 | 42.426
60.50001 | 0.69496 | 29.4595 | 60.1389 | 0.65722 | 42.418
60.52779 | 0.69491 | 29.426 | 60.166675 | 0.65745 | 42.439
60.55557 | 0.69482 | 29.586 | 60.19445 | 0.65731 | 42.4455
60.58335 | 0.69466 | 29.5685 | 60.22223 | 0.65748 | 42.4715
60.611125 | 0.69468 | 29.6205 | 60.25001 | 0.65757 | 42.5325
60.6389 | 0.69444 | 29.591 | 60.27779 | 0.65738 | 42.507
60.66668 | 0.69433 | 29.6025 | 60.30556 | 0.65735 | 42.444
60.69446 | 0.69429 | 29.6235 | 60.33334 | 0.65752 | 42.4885
60.72224 | 0.6941 | 29.6065 | 60.36112 | 0.65724 | 42.463
60.75001 | 0.69386 | 29.704 | 60.3889 | 0.65709 | 42.545
60.77779 | 0.69389 | 29.6735 | 60.416675 | 0.65696 | 42.4725
60.80557 | 0.69366 | 29.6475 | 60.44445 | 0.65692 | 42.3695
60.83335 | 0.69364 | 29.7 | 60.47223 | 0.65712 | 42.4855
60.861125 | 0.69361 | 29.7385 | 60.50001 | 0.65686 | 42.506
60.8889 | 0.69353 | 29.8235 | 60.52779 | 0.65694 | 42.5325
60.91668 | 0.69311 | 29.979 | 60.55556 | 0.65687 | 42.458
60.94446 | 0.69269 | 30.106 | 60.58334 | 0.65661 | 42.5585
60.97224 | 0.69241 | 30.077 | 60.61112 | 0.65642 | 42.4845
61.01432 | 0.69384 | 29.836 | 60.6389 | 0.65666 | 42.4565
61.02779 | 0.69429 | 29.8465 | 60.666675 | 0.65686 | 42.6005
61.05557 | 0.6942 | 29.8615 | 60.69445 | 0.65686 | 42.545
61.08335 | 0.69396 | 29.8835 | 60.72223 | 0.6566 | 42.6145
61.20626 | 0.7008 | 28.384 | 60.75001 | 0.65694 | 42.6115
61.22224 | 0.70055 | 28.418 | 60.77779 | 0.65678 | 42.654
61.25001 | 0.7004 | 28.492 | 60.80556 | 0.65664 | 42.636
61.27779 | 0.70029 | 28.539 | 60.83334 | 0.65681 | 42.5745
61.30557 | 0.7004 | 28.565 | 60.86112 | 0.65683 | 42.582
61.33335 | 0.70006 | 28.57 | 60.8889 | 0.65665 | 42.5685
61.361125 | 0.69962 | 28.598 | 60.916675 | 0.65655 | 42.4455
61.3889 | 0.69959 | 28.606 | 60.94445 | 0.65653 | 42.494
61.41668 | 0.69879 | 28.57 | 60.97223 | 0.65662 | 42.643
61.44446 | 0.69813 | 28.591 | 61.00001 | 0.65638 | 42.555
61.47224 | 0.69808 | 28.5935 | 61.02779 | 0.65657 | 42.567
61.50001 | 0.69812 | 28.587 | 61.05556 | 0.65631 | 42.567
61.52779 | 0.69796 | 28.6215 | 61.08334 | 0.65623 | 42.5615
61.55557 | 0.69792 | 28.624 | 61.11112 | 0.65641 | 42.581
61.58335 | 0.69781 | 28.663 | 61.1389 | 0.65595 | 42.519
61.611125 | 0.69786 | 28.704 | 61.166675 | 0.65599 | 42.5365
61.6389 | 0.69766 | 28.607 | 61.19445 | 0.65631 | 42.604
61.66668 | 0.69753 | 28.641 | 61.22223 | 0.65613 | 42.579
61.69446 | 0.69753 | 28.699 | 61.25001 | 0.65589 | 42.5795
61.72224 | 0.69746 | 28.6865 | 61.27779 | 0.6562 | 42.6075
61.75001 | 0.6975 | 28.6685 | 61.30556 | 0.65609 | 42.665
61.77779 | 0.69734 | 28.689 | 61.33334 | 0.65603 | 42.6705
61.80557 | 0.69751 | 28.704 | 61.36112 | 0.65589 | 42.6105
61.83335 | 0.69736 | 28.7155 | 61.3889 | 0.65565 | 42.5435
61.861125 | 0.69725 | 28.6685 | 61.416675 | 0.65586 | 42.582
61.8889 | 0.69746 | 28.707 | 61.44445 | 0.65589 | 42.6095
61.91668 | 0.69731 | 28.722 | 61.47223 | 0.65588 | 42.6365
61.94446 | 0.69714 | 28.6625 | 61.50001 | 0.65595 | 42.6295
61.97224 | 0.69722 | 28.724 | 61.52779 | 0.65595 | 42.6295
62.00001 | 0.69714 | 28.7425 | 61.55556 | 0.656 | 42.7075
62.02779 | 0.69727 | 28.751 | 61.58334 | 0.65592 | 42.7215
62.05557 | 0.69712 | 28.685 | 61.61112 | 0.65572 | 42.7165
62.08335 | 0.69733 | 28.7485 | 61.6389 | 0.65582 | 42.7645
62.111125 | 0.69712 | 28.7715 | 61.666675 | 0.65591 | 42.7165
62.1389 | 0.69696 | 28.817 | 61.69445 | 0.65593 | 42.7715
62.16668 | 0.69698 | 28.692 | 61.72223 | 0.65623 | 42.8155
62.19446 | 0.69708 | 28.795 | 61.75001 | 0.65626 | 42.871
62.22224 | 0.69694 | 28.7625 | 61.77779 | 0.65592 | 42.857
62.25001 | 0.69672 | 28.7885 | 61.80556 | 0.6553 | 42.74
62.27779 | 0.69669 | 28.7865 | 61.83334 | 0.65546 | 42.7155
62.30557 | 0.69681 | 28.798 | 61.86112 | 0.6555 | 42.7205
62.33335 | 0.69686 | 28.7885 | 61.8889 | 0.65571 | 42.776
62.361125 | 0.69674 | 28.8175 | 61.916675 | 0.65538 | 42.7645
62.3889 | 0.69669 | 28.7595 | 61.94445 | 0.65527 | 42.745
62.41668 | 0.69659 | 28.795 | 61.97223 | 0.65497 | 42.6275
62.44446 | 0.69665 | 28.7945 | 62.00001 | 0.65506 | 42.6455
62.47224 | 0.69671 | 28.7745 | 62.02779 | 0.6549 | 42.7005
62.50001 | 0.69666 | 28.798 | 62.05556 | 0.65541 | 42.7895
62.52779 | 0.69673 | 28.7655 | 62.08334 | 0.65537 | 42.819
62.55557 | 0.69653 | 28.827 | 62.11112 | 0.65517 | 42.7755
62.58335 | 0.69645 | 28.781 | 62.1389 | 0.65554 | 42.94
62.611125 | 0.69658 | 28.8065 | 62.166675 | 0.65511 | 42.7605
62.6389 | 0.69668 | 28.854 | 62.19445 | 0.655 | 42.7685
62.66668 | 0.69668 | 28.849 | 62.22223 | 0.65514 | 42.8465
62.69446 | 0.69648 | 28.828 | 62.25001 | 0.65524 | 42.8685
62.72224 | 0.69661 | 28.875 | 62.27779 | 0.65533 | 42.8265
62.77635 | 0.69808 | 28.8665 | 62.30556 | 0.65538 | 42.85
62.77779 | 0.69807 | 28.875 | 62.33334 | 0.65552 | 42.986
62.80557 | 0.69866 | 28.893 | 62.36112 | 0.65546 | 42.948
62.812625 | 0.69932 | 28.765 | 62.3889 | 0.65525 | 42.9725
62.83335 | 0.69964 | 28.8975 | 62.416675 | 0.65517 | 42.9
62.861125 | 0.69958 | 28.93 | 62.44445 | 0.65517 | 42.9435
62.8889 | 0.69942 | 28.889 | 62.47223 | 0.65492 | 42.9145
62.91668 | 0.69925 | 28.949 | 62.50001 | 0.65511 | 42.9245
62.94446 | 0.69907 | 28.9075 | 62.52779 | 0.65526 | 43.0115
62.97224 | 0.69906 | 28.8625 | 62.55556 | 0.65488 | 42.9045
63.00001 | 0.69884 | 28.822 | 62.58334 | 0.65484 | 42.892
63.02779 | 0.69898 | 28.873 | 62.61112 | 0.65436 | 42.901
63.05557 | 0.69883 | 28.9015 | 62.6389 | 0.65481 | 42.9835
63.08335 | 0.69898 | 28.913 | 62.666675 | 0.65521 | 43.139
63.111125 | 0.6985 | 28.8665 | 62.69445 | 0.65485 | 42.875
63.1389 | 0.69876 | 28.925 | 62.72223 | 0.6547 | 42.9835
63.16668 | 0.6988 | 28.978 | 62.75001 | 0.65486 | 42.978
63.19446 | 0.69891 | 28.9765 | 62.77779 | 0.6547 | 43.0405
63.22224 | 0.69868 | 28.9165 | 62.80556 | 0.65469 | 43.0285
63.25001 | 0.69865 | 28.9695 | 62.83334 | 0.65481 | 43.1325
63.27779 | 0.69854 | 28.8985 | 62.86112 | 0.65471 | 43.07
63.30557 | 0.69869 | 28.9865 | 62.8889 | 0.65519 | 43.1405
63.33335 | 0.69864 | 28.907 | 62.916675 | 0.65495 | 43.187
63.361125 | 0.69861 | 28.9965 | 62.94445 | 0.65464 | 43.0755
63.3889 | 0.69872 | 28.9325 | 62.97223 | 0.65448 | 43.0595
63.41668 | 0.69873 | 28.993 | 63.00001 | 0.6543 | 43.015
63.44446 | 0.69854 | 28.9645 | 63.02779 | 0.65467 | 43.1405
63.47224 | 0.6983 | 28.98 | 63.05556 | 0.65399 | 42.9465
63.50001 | 0.69821 | 29.0015 | 63.08334 | 0.65444 | 43.0675
63.52779 | 0.69838 | 29.018 | 63.11112 | 0.65443 | 43.1405
63.55557 | 0.69817 | 28.9485 | 63.1389 | 0.65456 | 43.083
63.58335 | 0.69813 | 28.9675 | 63.166675 | 0.65437 | 43.0025
63.611125 | 0.69828 | 28.98 | 63.19445 | 0.65453 | 43.1305
63.6389 | 0.6983 | 28.999 | 63.22223 | 0.65449 | 43.166
63.66668 | 0.69818 | 28.986 | 63.25001 | 0.65434 | 43.08
63.69446 | 0.69828 | 29.0255 | 63.27779 | 0.65462 | 43.2085
63.72224 | 0.6984 | 28.995 | 63.30556 | 0.6542 | 43.0955
63.75001 | 0.69816 | 28.9995 | 63.33334 | 0.65394 | 43.006
63.77779 | 0.6983 | 29.0445 | 63.36112 | 0.65415 | 43.0965
63.80557 | 0.69821 | 29.0575 | 63.3889 | 0.65413 | 43.0775
63.83335 | 0.69809 | 28.978 | 63.416675 | 0.65427 | 43.184
63.861125 | 0.69808 | 29.0065 | 63.44445 | 0.65421 | 43.1695
63.8889 | 0.69827 | 29.0385 | 63.47223 | 0.65424 | 43.176
64.00854 | 0.70288 | 27.9735 | 63.50001 | 0.6542 | 43.1885
64.02779 | 0.70289 | 28.0375 | 63.52779 | 0.65383 | 43.0945
64.05557 | 0.70205 | 28.0095 | 63.55556 | 0.65401 | 43.166
64.08335 | 0.70193 | 27.987 | 63.58334 | 0.65369 | 43.1025
64.111125 | 0.70199 | 28.0115 | 63.61112 | 0.65401 | 43.1695
64.1389 | 0.70191 | 28.0675 | 63.6389 | 0.65391 | 43.197
64.16668 | 0.70177 | 28.0505 | 63.666675 | 0.65394 | 43.298
64.19446 | 0.70155 | 28.0725 | 63.69445 | 0.65421 | 43.2745
64.22224 | 0.70145 | 28.0765 | 63.72223 | 0.65396 | 43.2375
64.25001 | 0.70085 | 28.1225 | 63.75001 | 0.65389 | 43.287
64.27779 | 0.70059 | 28.109 | 63.77779 | 0.65395 | 43.3245
64.30557 | 0.70061 | 28.121 | 63.80556 | 0.6538 | 43.2255
64.33335 | 0.7007 | 28.1735 | 63.83334 | 0.65423 | 43.3475
64.361125 | 0.70048 | 28.179 | 63.86112 | 0.65392 | 43.2765
64.3889 | 0.70073 | 28.154 | 63.8889 | 0.65392 | 43.3125
64.41668 | 0.70075 | 28.1075 | 63.916675 | 0.65367 | 43.299
64.44446 | 0.70082 | 28.221 | 63.94445 | 0.65368 | 43.3865
64.47224 | 0.7007 | 28.159 | 63.97223 | 0.65348 | 43.297
64.50001 | 0.70037 | 28.246 | 64.00001 | 0.65358 | 43.2865
64.52779 | 0.70059 | 28.1825 | 64.02779 | 0.65359 | 43.324
64.55557 | 0.70044 | 28.1745 | 64.05556 | 0.65341 | 43.204
64.58335 | 0.70054 | 28.236 | 64.08334 | 0.65354 | 43.3395
64.611125 | 0.70035 | 28.21 | 64.11112 | 0.65366 | 43.3405
64.6389 | 0.7003 | 28.1895 | 64.1389 | 0.65394 | 43.4185
64.66668 | 0.70047 | 28.2035 | 64.166675 | 0.65381 | 43.291
64.69446 | 0.70041 | 28.262 | 64.19445 | 0.65359 | 43.4305
64.72224 | 0.70055 | 28.333 | 64.22223 | 0.65346 | 43.39
64.75001 | 0.70044 | 28.3525 | 64.25001 | 0.65334 | 43.3585
64.77779 | 0.7003 | 28.2495 | 64.27779 | 0.65332 | 43.337
64.80557 | 0.70028 | 28.3295 | 64.30556 | 0.65337 | 43.383
64.83335 | 0.70023 | 28.302 | 64.33334 | 0.6534 | 43.3125
64.861125 | 0.70004 | 28.3055 | 64.36112 | 0.65304 | 43.308
64.8889 | 0.69994 | 28.353 | 64.3889 | 0.65357 | 43.4615
64.91668 | 0.70011 | 28.299 | 64.416675 | 0.65307 | 43.469
64.94446 | 0.70004 | 28.337 | 64.44445 | 0.65327 | 43.4035
64.97224 | 0.69999 | 28.3105 | 64.47223 | 0.65309 | 43.366
65.00001 | 0.70005 | 28.3325 | 64.50001 | 0.65299 | 43.324
65.02779 | 0.69977 | 28.32 | 64.52779 | 0.65342 | 43.534
65.05557 | 0.70006 | 28.3895 | 64.55556 | 0.65305 | 43.5265
65.08335 | 0.70006 | 28.3715 | 64.58334 | 0.65285 | 43.4645
65.111125 | 0.69958 | 28.361 | 64.61112 | 0.65302 | 43.421
65.1389 | 0.69977 | 28.4425 | 64.6389 | 0.65294 | 43.5015
65.16668 | 0.69988 | 28.4525 | 64.666675 | 0.65289 | 43.423
65.19446 | 0.6999 | 28.4 | 64.69445 | 0.65289 | 43.4895
65.22224 | 0.69988 | 28.4235 | 64.72223 | 0.65274 | 43.338
65.25001 | 0.69971 | 28.493 | 64.75001 | 0.6528 | 43.422
65.27779 | 0.69936 | 28.4475 | 64.77779 | 0.65283 | 43.4505
65.30557 | 0.69941 | 28.366 | 64.80556 | 0.65271 | 43.4855
65.33335 | 0.69941 | 28.383 | 64.83334 | 0.65287 | 43.4915
65.361125 | 0.6996 | 28.481 | 64.86112 | 0.65264 | 43.442
65.3889 | 0.69968 | 28.4435 | 64.8889 | 0.65289 | 43.509
65.41668 | 0.69972 | 28.4915 | 64.916675 | 0.6527 | 43.563
65.44446 | 0.69974 | 28.4825 | 64.94445 | 0.65262 | 43.5575
65.47224 | 0.69966 | 28.506 | 64.97223 | 0.65274 | 43.564
65.50001 | 0.69936 | 28.459 | 65.00001 | 0.65259 | 43.5755
65.52779 | 0.69922 | 28.4415 | 65.02779 | 0.65274 | 43.483
65.55557 | 0.69925 | 28.4985 | 65.05556 | 0.65267 | 43.649
65.58335 | 0.69938 | 28.428 | 65.08334 | 0.6526 | 43.5945
65.611125 | 0.69929 | 28.53 | 65.11112 | 0.65234 | 43.5315
65.6389 | 0.69955 | 28.5715 | 65.1389 | 0.65283 | 43.636
65.66668 | 0.69931 | 28.486 | 65.166675 | 0.65252 | 43.5885
65.69446 | 0.69927 | 28.5065 | 65.19445 | 0.6527 | 43.6935
65.72224 | 0.69919 | 28.5625 | 65.22223 | 0.65243 | 43.5455
65.75001 | 0.69914 | 28.5525 | 65.25001 | 0.65238 | 43.6825
65.77779 | 0.69923 | 28.523 | 65.27779 | 0.65221 | 43.552
65.80557 | 0.69905 | 28.5725 | 65.30556 | 0.65235 | 43.555
65.83335 | 0.69897 | 28.6155 | 65.33334 | 0.6525 | 43.5695
65.861125 | 0.69896 | 28.518 | 65.36112 | 0.65239 | 43.7485
65.8889 | 0.69912 | 28.583 | 65.3889 | 0.65233 | 43.683
65.91668 | 0.69923 | 28.6335 | 65.416675 | 0.65236 | 43.7355
65.94446 | 0.69914 | 28.555 | 65.44445 | 0.65251 | 43.755
65.97224 | 0.69935 | 28.657 | 65.47223 | 0.6523 | 43.73
66.00001 | 0.69897 | 28.642 | 65.50001 | 0.65229 | 43.745
66.02779 | 0.69893 | 28.624 | 65.52779 | 0.65219 | 43.7115
66.05557 | 0.69917 | 28.638 | 65.55556 | 0.6524 | 43.763
66.08335 | 0.69867 | 28.6575 | 65.58334 | 0.65204 | 43.835
66.111125 | 0.6986 | 28.661 | 65.61112 | 0.65225 | 43.947
66.1389 | 0.69895 | 28.5875 | 65.6389 | 0.6523 | 43.824
66.16668 | 0.69882 | 28.713 | 65.666675 | 0.65229 | 43.926
66.19446 | 0.69876 | 28.6155 | 65.69445 | 0.65211 | 43.7825
66.22224 | 0.69884 | 28.668 | 65.72223 | 0.65229 | 43.9905
66.25001 | 0.69888 | 28.67 | 65.75001 | 0.65222 | 43.879
66.27779 | 0.69886 | 28.6765 | 65.77779 | 0.65203 | 43.877
66.30557 | 0.69861 | 28.683 | 65.80556 | 0.652 | 43.8145
66.33335 | 0.69857 | 28.638 | 65.83334 | 0.65202 | 43.858
66.361125 | 0.69842 | 28.691 | 65.86112 | 0.65199 | 43.833
66.3889 | 0.69861 | 28.6735 | 65.8889 | 0.65177 | 43.8015
66.41668 | 0.6984 | 28.7155 | 65.916675 | 0.65173 | 43.7935
66.44446 | 0.69829 | 28.67 | 65.94445 | 0.65158 | 43.679
66.47224 | 0.69833 | 28.687 | 65.97223 | 0.65173 | 43.717
66.50001 | 0.69845 | 28.7415 | 66.00001 | 0.65175 | 43.865
66.52779 | 0.69836 | 28.688 | 66.02779 | 0.65162 | 43.8165
66.55557 | 0.69831 | 28.668 | 66.05556 | 0.65166 | 43.8955
66.58335 | 0.69819 | 28.6975 | 66.08334 | 0.65176 | 43.919
66.611125 | 0.69808 | 28.7415 | 66.11112 | 0.65195 | 44
66.6389 | 0.69816 | 28.7005 | 66.1389 | 0.65174 | 43.998
66.66668 | 0.69823 | 28.73 | 66.166675 | 0.6516 | 43.97
66.69446 | 0.69839 | 28.7325 | 66.19445 | 0.65194 | 44.0945
66.72224 | 0.69817 | 28.7885 | 66.22223 | 0.65175 | 44.0555
66.75001 | 0.69823 | 28.7785 | 66.25001 | 0.65151 | 43.97
66.77779 | 0.69829 | 28.782 | 66.27779 | 0.65155 | 43.9905
66.80557 | 0.69848 | 28.8465 | 66.30556 | 0.6514 | 43.9655
66.83335 | 0.69827 | 28.8235 | 66.33334 | 0.65153 | 43.9615
66.861125 | 0.69816 | 28.863 | 66.36112 | 0.6517 | 44.15
66.8889 | 0.69814 | 28.789 | 66.3889 | 0.65132 | 43.932
66.91668 | 0.69821 | 28.8625 | 66.416675 | 0.65159 | 43.9995
66.94446 | 0.6981 | 28.8085 | 66.44445 | 0.65153 | 44.037
66.97224 | 0.6983 | 28.8415 | 66.47223 | 0.65121 | 43.969
67.00001 | 0.69846 | 28.8455 | 66.50001 | 0.65119 | 43.982
67.02779 | 0.69845 | 28.8645 | 66.52779 | 0.65108 | 44.001
67.05557 | 0.69836 | 28.883 | 66.55556 | 0.65124 | 44.033
67.08335 | 0.69826 | 28.815 | 66.58334 | 0.65109 | 43.9985
67.111125 | 0.69829 | 28.873 | 66.61112 | 0.65102 | 44.16
67.1389 | 0.69812 | 28.8745 | 66.6389 | 0.65087 | 43.973
67.16668 | 0.69815 | 28.8065 | 66.666675 | 0.651 | 44.0495
67.19446 | 0.69799 | 28.9065 | 66.69445 | 0.65119 | 44.013
67.22224 | 0.69803 | 28.8645 | 66.72223 | 0.65088 | 44.029
67.25001 | 0.69814 | 28.9795 | 66.75001 | 0.65092 | 44.0445
67.27779 | 0.69821 | 28.9145 | 66.77779 | 0.65086 | 44.0655
67.30557 | 0.69794 | 28.893 | 66.80556 | 0.65071 | 44.002
67.33335 | 0.69782 | 28.962 | 66.83334 | 0.65073 | 44.0135
67.361125 | 0.69778 | 28.8915 | 66.86112 | 0.65053 | 43.9265
67.3889 | 0.6978 | 28.9065 | 66.8889 | 0.6506 | 43.9575
67.41668 | 0.69769 | 28.9595 | 66.916675 | 0.65048 | 44.0035
67.44446 | 0.6979 | 28.9 | 66.94445 | 0.65031 | 44.007
67.47224 | 0.69778 | 28.9385 | 66.97223 | 0.65042 | 43.947
67.50001 | 0.69776 | 28.891 | 67.00001 | 0.6505 | 44.0435
67.52779 | 0.69786 | 29.0035 | 67.02779 | 0.65055 | 44.114
67.55557 | 0.6979 | 28.9965 | 67.05556 | 0.65078 | 44.1815
67.58335 | 0.69802 | 29.0505 | 67.08334 | 0.65054 | 44.0945
67.611125 | 0.69824 | 29.079 | 67.11112 | 0.65056 | 44.281
67.6389 | 0.69808 | 29.1445 | 67.1389 | 0.65054 | 44.2415
67.66668 | 0.69808 | 29.052 | 67.166675 | 0.65044 | 44.2445
67.69446 | 0.69802 | 29.0445 | 67.19445 | 0.65033 | 44.2545
67.72224 | 0.69796 | 29.0625 | 67.22223 | 0.65019 | 44.0315
67.75001 | 0.69789 | 29.0475 | 67.25001 | 0.6501 | 44.084
67.77779 | 0.69801 | 29.094 | 67.27779 | 0.65029 | 44.0475
67.80557 | 0.69785 | 28.9925 | 67.30556 | 0.6504 | 44.1575
67.83335 | 0.69778 | 29.0045 | 67.33334 | 0.65038 | 44.249
67.861125 | 0.69763 | 29.032 | 67.36112 | 0.65013 | 44.171
67.8889 | 0.69753 | 28.9455 | 67.3889 | 0.65031 | 44.2715
67.91668 | 0.6976 | 28.985 | 67.416675 | 0.65046 | 44.35
67.94446 | 0.69754 | 28.9915 | 67.44445 | 0.65029 | 44.2705
67.97224 | 0.69736 | 28.9745 | 67.47223 | 0.65038 | 44.3095
68.00001 | 0.69745 | 28.944 | 67.50001 | 0.64998 | 44.218
68.02779 | 0.69737 | 29.041 | 67.52779 | 0.64974 | 44.2445
68.05557 | 0.69726 | 29.0005 | 67.55556 | 0.64989 | 44.3
68.08335 | 0.69711 | 28.95 | 67.58334 | 0.64982 | 44.273
68.111125 | 0.69715 | 28.9915 | 67.61112 | 0.65019 | 44.313
68.1389 | 0.69722 | 28.9415 | 67.6389 | 0.65 | 44.2855
68.16668 | 0.69719 | 28.9905 | 67.666675 | 0.64993 | 44.3495
68.19446 | 0.69722 | 28.959 | 67.69445 | 0.64994 | 44.402
68.22224 | 0.69712 | 29.0255 | 67.72223 | 0.65005 | 44.3675
68.25001 | 0.69702 | 29.014 | 67.75001 | 0.64999 | 44.373
68.27779 | 0.69704 | 28.9935 | 67.77779 | 0.64988 | 44.37
68.30557 | 0.69689 | 29.012 | 67.80556 | 0.6499 | 44.4785
68.33335 | 0.69702 | 29.0225 | 67.83334 | 0.64987 | 44.4255
68.361125 | 0.69713 | 29.0375 | 67.86112 | 0.64955 | 44.3085
68.3889 | 0.69706 | 29.0615 | 67.8889 | 0.64965 | 44.441
68.41668 | 0.69711 | 29.0295 | 67.916675 | 0.64956 | 44.4465
68.44446 | 0.69715 | 29.022 | 67.94445 | 0.64973 | 44.452
68.47224 | 0.697 | 29.081 | 67.97223 | 0.6498 | 44.441
68.50001 | 0.69679 | 29.055 | 68.00001 | 0.64977 | 44.482
68.52779 | 0.69693 | 29.0275 | 68.02779 | 0.64975 | 44.559
68.55557 | 0.6966 | 28.953 | 68.05556 | 0.64957 | 44.42
68.58335 | 0.6967 | 28.9935 | 68.08334 | 0.64967 | 44.36
68.611125 | 0.69685 | 29.0425 | 68.11112 | 0.64944 | 44.388
68.6389 | 0.69676 | 29.0615 | 68.1389 | 0.64953 | 44.449
68.66668 | 0.69703 | 29.143 | 68.166675 | 0.64934 | 44.404
68.69446 | 0.69674 | 29.104 | 68.19445 | 0.64938 | 44.4005
68.72224 | 0.69672 | 29.0765 | 68.22223 | 0.64936 | 44.404
68.75001 | 0.6967 | 29.1325 | 68.25001 | 0.64928 | 44.407
68.77779 | 0.69676 | 29.1135 | 68.27779 | 0.64912 | 44.441
68.80557 | 0.69689 | 29.148 | 68.30556 | 0.64929 | 44.4595
68.83335 | 0.69655 | 29.1235 | 68.33334 | 0.64938 | 44.546
68.861125 | 0.69657 | 29.096 | 68.36112 | 0.64931 | 44.569
68.8889 | 0.69659 | 29.051 | 68.3889 | 0.64932 | 44.515
68.91668 | 0.69655 | 29.1195 | 68.416675 | 0.6489 | 44.5515
68.94446 | 0.69655 | 29.1375 | 68.44445 | 0.64917 | 44.516
68.97224 | 0.69671 | 29.175 | 68.47223 | 0.64919 | 44.5225
69.00001 | 0.69668 | 29.1275 | 68.50001 | 0.64908 | 44.4515
69.02779 | 0.69645 | 29.133 | 68.52779 | 0.649 | 44.5115
69.05557 | 0.69659 | 29.2045 | 68.55556 | 0.64922 | 44.559
69.08335 | 0.69635 | 29.0955 | 68.58334 | 0.64903 | 44.601
69.111125 | 0.69636 | 29.1425 | 68.61112 | 0.64907 | 44.5855
69.1389 | 0.69625 | 29.1195 | 68.6389 | 0.64881 | 44.5565
69.16668 | 0.69659 | 29.1475 | 68.666675 | 0.6489 | 44.5645
69.19446 | 0.69636 | 29.1175 | 68.69445 | 0.64894 | 44.6795
69.22224 | 0.69639 | 29.143 | 68.72223 | 0.64871 | 44.4775
69.25001 | 0.69641 | 29.1745 | 68.75001 | 0.64883 | 44.6505
69.27779 | 0.69638 | 29.143 | 68.77779 | 0.64885 | 44.5665
69.30557 | 0.69618 | 29.151 | 68.80556 | 0.64865 | 44.551
69.33335 | 0.69625 | 29.1005 | 68.83334 | 0.64865 | 44.6145
69.361125 | 0.69622 | 29.1975 | 68.86112 | 0.64871 | 44.6165
69.3889 | 0.69627 | 29.1665 | 68.8889 | 0.64858 | 44.5905
69.41668 | 0.69627 | 29.223 | 68.916675 | 0.64861 | 44.656
69.44446 | 0.69637 | 29.1985 | 68.94445 | 0.64861 | 44.6085
69.47224 | 0.69626 | 29.2225 | 68.97223 | 0.64848 | 44.6935
69.50001 | 0.69607 | 29.231 | 69.00001 | 0.64848 | 44.564
69.52779 | 0.69585 | 29.2225 | 69.02779 | 0.64873 | 44.703
69.55557 | 0.69606 | 29.1505 | 69.05556 | 0.64866 | 44.7505
69.58335 | 0.69594 | 29.138 | 69.08334 | 0.64867 | 44.795
69.611125 | 0.696 | 29.145 | 69.11112 | 0.6488 | 44.768
69.6389 | 0.69583 | 29.213 | 69.1389 | 0.64867 | 44.74
69.66668 | 0.69559 | 29.1415 | 69.166675 | 0.64856 | 44.863
69.69446 | 0.69585 | 29.2095 | 69.19445 | 0.64845 | 44.732
69.72224 | 0.69597 | 29.129 | 69.22223 | 0.64856 | 44.776
69.75001 | 0.69604 | 29.175 | 69.25001 | 0.6486 | 44.817
69.77779 | 0.69588 | 29.19 | 69.27779 | 0.64831 | 44.7505
69.80557 | 0.69612 | 29.287 | 69.30556 | 0.6484 | 44.7795
69.83335 | 0.6959 | 29.254 | 69.33334 | 0.6486 | 44.824
69.861125 | 0.69575 | 29.19 | 69.36112 | 0.64825 | 44.8575
69.8889 | 0.69591 | 29.2695 | 69.3889 | 0.64832 | 44.895
69.91668 | 0.69555 | 29.392 | 69.416675 | 0.64835 | 44.947
69.94446 | 0.69497 | 29.3325 | 69.44445 | 0.648 | 44.7925
69.97224 | 0.69463 | 29.2455 | 69.47223 | 0.64802 | 44.722
70.00001 | 0.69402 | 29.196 | 69.50001 | 0.64805 | 44.745
70.02779 | 0.69061 | 29.129 | 69.52779 | 0.6481 | 44.9285
70.05557 | 0.69045 | 29.207 | 69.55556 | 0.64804 | 44.761
70.08335 | 0.6895 | 29.1965 | 69.58334 | 0.64816 | 44.8365
70.111125 | 0.68494 | 29.1395 | 69.61112 | 0.64809 | 44.994
70.1389 | 0.68277 | 29.061 | 69.6389 | 0.64813 | 44.921
70.16668 | 0.68123 | 29.0555 | 69.666675 | 0.64786 | 44.837
70.19446 | 0.67883 | 28.9625 | 69.69445 | 0.64808 | 45.024
70.22224 | 0.67826 | 28.9955 | 69.72223 | 0.64808 | 44.892
70.25001 | 0.67802 | 29.0285 | 69.75001 | 0.64782 | 44.976
70.27779 | 0.6752 | 28.9395 | 69.77779 | 0.6481 | 45.02
70.30557 | 0.67542 | 28.9495 | 69.80556 | 0.64816 | 44.9155
70.33335 | 0.6759 | 28.946 | 69.83334 | 0.64797 | 44.9265
70.361125 | 0.67582 | 28.9325 | 69.86112 | 0.64792 | 44.9265
70.3889 | 0.67589 | 28.9175 | 69.8889 | 0.64785 | 44.8655
70.41668 | 0.67615 | 28.9 | 69.916675 | 0.648 | 45.036
70.44446 | 0.67617 | 28.928 | 69.94445 | 0.64764 | 44.9575
70.47224 | 0.67641 | 28.9415 | 69.97223 | 0.64773 | 45.0385
70.50001 | 0.67624 | 28.88 | 70.00001 | 0.64779 | 44.9575
70.52779 | 0.67629 | 28.9175 | 70.02779 | 0.64759 | 45.008
70.55557 | 0.67627 | 28.967 | 70.05556 | 0.6477 | 45.115
70.58335 | 0.67586 | 28.8885 | 70.08334 | 0.6477 | 45.046
70.611125 | 0.6759 | 28.909 | 70.11112 | 0.64765 | 45.081
70.6389 | 0.67602 | 28.8315 | 70.1389 | 0.64749 | 45.047
70.66668 | 0.67584 | 28.797 | 70.166675 | 0.64785 | 45.083
70.69446 | 0.67639 | 28.912 | 70.19445 | 0.64757 | 45.0595
70.72224 | 0.67644 | 28.815 | 70.22223 | 0.64755 | 45.099
70.75001 | 0.6759 | 28.819 | 70.25001 | 0.64743 | 45.0885
70.77779 | 0.67706 | 28.853 | 70.27779 | 0.6474 | 45.146
70.80557 | 0.67704 | 28.8185 | 70.30556 | 0.64729 | 44.9965
70.83335 | 0.67676 | 28.764 | 70.33334 | 0.64723 | 45.002
70.861125 | 0.6767 | 28.751 | 70.36112 | 0.64727 | 45.105
70.8889 | 0.677 | 28.8085 | 70.3889 | 0.64718 | 45.0965
70.91668 | 0.67711 | 28.8375 | 70.416675 | 0.64713 | 45.191
70.94446 | 0.67667 | 28.8235 | 70.44445 | 0.64741 | 45.0855
70.97224 | 0.67708 | 28.832 | 70.47223 | 0.6471 | 45.062
71.00001 | 0.67688 | 28.788 | 70.50001 | 0.64705 | 45.091
71.02779 | 0.67663 | 28.8235 | 70.52779 | 0.64717 | 45.2515
71.05557 | 0.67666 | 28.7765 | 70.55556 | 0.64704 | 45.1705
71.08335 | 0.67666 | 28.8175 | 70.58334 | 0.64689 | 45.107
71.111125 | 0.67676 | 28.8325 | 70.61112 | 0.64681 | 45.028
71.1389 | 0.67662 | 28.732 | 70.6389 | 0.64694 | 45.13
71.16668 | 0.67662 | 28.799 | 70.666675 | 0.64675 | 45.0045
71.19446 | 0.67705 | 28.7845 | 70.69445 | 0.64695 | 45.154
71.22224 | 0.67676 | 28.719 | 70.72223 | 0.64693 | 45.2095
71.25001 | 0.67678 | 28.7495 | 70.75001 | 0.64692 | 45.2035
71.27779 | 0.67684 | 28.79 | 70.77779 | 0.64685 | 45.1985
71.30557 | 0.67647 | 28.727 | 70.80556 | 0.64662 | 45.1145
71.33335 | 0.6771 | 28.6555 | 70.83334 | 0.64674 | 45.277
71.361125 | 0.67733 | 28.7355 | 70.86112 | 0.64674 | 45.2905
71.3889 | 0.67752 | 28.71 | 70.8889 | 0.64687 | 45.3325
71.41668 | 0.67802 | 28.791 | 70.916675 | 0.647 | 45.2485
71.44446 | 0.67809 | 28.7345 | 70.94445 | 0.64673 | 45.2085
71.47224 | 0.67696 | 28.7155 | 70.97223 | 0.6467 | 45.296
71.50001 | 0.67705 | 28.7525 | 71.00001 | 0.64677 | 45.3165
71.52779 | 0.6768 | 28.744 | 71.02779 | 0.64656 | 45.3065
71.55557 | 0.6769 | 28.712 | 71.05556 | 0.6463 | 45.206
71.58335 | 0.67713 | 28.647 | 71.08334 | 0.64651 | 45.2095
71.611125 | 0.67739 | 28.724 | 71.11112 | 0.64654 | 45.258
71.6389 | 0.67691 | 28.649 | 71.1389 | 0.64654 | 45.3115
71.66668 | 0.67648 | 28.744 | 71.166675 | 0.64646 | 45.2305
71.69446 | 0.67643 | 28.676 | 71.19445 | 0.64648 | 45.3615
71.72224 | 0.67546 | 28.7065 | 71.22223 | 0.64641 | 45.241
71.75001 | 0.67519 | 28.741 | 71.25001 | 0.64653 | 45.369
71.77779 | 0.6755 | 28.644 | 71.27779 | 0.64635 | 45.4025
71.80557 | 0.67559 | 28.66 | 71.30556 | 0.64638 | 45.4715
71.83335 | 0.67511 | 28.6445 | 71.33334 | 0.64624 | 45.3375
71.861125 | 0.67488 | 28.663 | 71.36112 | 0.64604 | 45.2875
71.8889 | 0.6746 | 28.6555 | 71.3889 | 0.64614 | 45.409
71.91668 | 0.67453 | 28.539 | 71.416675 | 0.64606 | 45.117
71.94446 | 0.67476 | 28.651 | 71.44445 | 0.64619 | 45.353
71.97224 | 0.67521 | 28.6815 | 71.47223 | 0.6458 | 45.256
72.00001 | 0.67532 | 28.678 | 71.50001 | 0.64587 | 45.298
72.02779 | 0.67545 | 28.6355 | 71.52779 | 0.64573 | 45.274
72.05557 | 0.67568 | 28.5965 | 71.55556 | 0.64602 | 45.3535
72.08335 | 0.67555 | 28.6795 | 71.58334 | 0.64565 | 45.314
72.111125 | 0.67525 | 28.5925 | 71.61112 | 0.64588 | 45.269
72.1389 | 0.6752 | 28.608 | 71.6389 | 0.64576 | 45.4265
72.16668 | 0.67527 | 28.6205 | 71.666675 | 0.64587 | 45.4085
72.19446 | 0.67498 | 28.6405 | 71.69445 | 0.6456 | 45.4415
72.22224 | 0.67494 | 28.644 | 71.72223 | 0.64573 | 45.456
72.25001 | 0.67539 | 28.663 | 71.75001 | 0.64574 | 45.5245
72.27779 | 0.67557 | 28.597 | 71.77779 | 0.64553 | 45.4085
72.30557 | 0.67586 | 28.57 | 71.80556 | 0.64545 | 45.319
72.33335 | 0.67572 | 28.6525 | 71.83334 | 0.64533 | 45.3275
72.361125 | 0.67622 | 28.6085 | 71.86112 | 0.64551 | 45.411
72.3889 | 0.67657 | 28.655 | 71.8889 | 0.64547 | 45.3895
72.41668 | 0.67635 | 28.694 | 71.916675 | 0.64515 | 45.2955
72.44446 | 0.67622 | 28.6235 | 71.94445 | 0.64542 | 45.4555
72.47224 | 0.67647 | 28.6835 | 71.97223 | 0.6453 | 45.4725
72.50001 | 0.6758 | 28.659 | 72.00001 | 0.64533 | 45.4235
72.52779 | 0.67593 | 28.5825 | 72.02779 | 0.64525 | 45.3815
72.55557 | 0.67576 | 28.6355 | 72.05556 | 0.64527 | 45.459
72.58335 | 0.6755 | 28.6 | 72.08334 | 0.64499 | 45.4555
72.611125 | 0.67578 | 28.5435 | 72.11112 | 0.64502 | 45.4465
72.6389 | 0.67576 | 28.5495 | 72.1389 | 0.64518 | 45.534
72.66668 | 0.67575 | 28.6115 | 72.166675 | 0.64516 | 45.613
72.69446 | 0.67606 | 28.6235 | 72.19445 | 0.64522 | 45.6915
72.72224 | 0.67602 | 28.5795 | 72.22223 | 0.64556 | 45.65
72.75001 | 0.67607 | 28.6355 | 72.25001 | 0.64545 | 45.6815
72.77779 | 0.67613 | 28.5985 | 72.27779 | 0.6454 | 45.7625
72.80557 | 0.67582 | 28.613 | 72.30556 | 0.64536 | 45.767
72.83335 | 0.67605 | 28.535 | 72.33334 | 0.64521 | 45.768
72.861125 | 0.67577 | 28.574 | 72.36112 | 0.64547 | 45.89
72.8889 | 0.67538 | 28.5865 | 72.3889 | 0.6455 | 45.747
72.91668 | 0.6757 | 28.5425 | 72.416675 | 0.6455 | 45.7495
72.94446 | 0.67601 | 28.525 | 72.44445 | 0.64545 | 45.708
72.97224 | 0.67633 | 28.533 | 72.47223 | 0.64521 | 45.7855
73.00001 | 0.67646 | 28.5485 | 72.50001 | 0.6453 | 45.663
73.02779 | 0.67658 | 28.6145 | 72.52779 | 0.64523 | 45.744
73.05557 | 0.67626 | 28.614 | 72.55556 | 0.64526 | 45.862
73.08335 | 0.67668 | 28.6185 | 72.58334 | 0.64518 | 45.7575
73.111125 | 0.67662 | 28.5335 | 72.61112 | 0.64516 | 45.7245
73.1389 | 0.67631 | 28.6135 | 72.6389 | 0.64519 | 45.8015
73.16668 | 0.67625 | 28.61 | 72.666675 | 0.64485 | 45.6835
73.19446 | 0.67625 | 28.579 | 72.69445 | 0.64474 | 45.613
73.22224 | 0.67598 | 28.5205 | 72.72223 | 0.64491 | 45.613
73.25001 | 0.67619 | 28.59 | 72.75001 | 0.64488 | 45.63
73.27779 | 0.6758 | 28.4915 | 72.77779 | 0.64485 | 45.5095
73.42129 | 0.68403 | 27.8705 | 72.80556 | 0.64483 | 45.4315
73.44446 | 0.6846 | 27.825 | 72.83334 | 0.64465 | 45.3765
73.47224 | 0.68488 | 27.7915 | 72.86112 | 0.64455 | 45.316
73.50001 | 0.68514 | 27.8565 | 72.8889 | 0.6448 | 45.345
73.52779 | 0.6855 | 27.885 | 72.916675 | 0.64452 | 45.1175
73.61851 | 0.696 | 27.3685 | 72.94445 | 0.64441 | 45.164
73.6389 | 0.69606 | 27.451 | 72.97223 | 0.64453 | 45.127
73.66668 | 0.69474 | 27.3755 | 73.00001 | 0.64459 | 45.1095
73.69446 | 0.69454 | 27.444 | 73.02779 | 0.64455 | 45.1925
73.72224 | 0.69315 | 27.4735 | 73.05556 | 0.64451 | 45.1305
73.75001 | 0.69235 | 27.5365 | 73.08334 | 0.64439 | 45.091
73.77779 | 0.69232 | 27.5255 | 73.11112 | 0.64424 | 45.132
73.80557 | 0.69248 | 27.5785 | 73.1389 | 0.64426 | 45.1035
73.83335 | 0.69256 | 27.5905 | 73.166675 | 0.64427 | 45.165
73.92168 | 0.69693 | 27.653 | 73.19445 | 0.6444 | 45.151
73.938375 | 0.6986 | 27.8275 | 73.22223 | 0.64412 | 45.133
73.94446 | 0.69902 | 27.8595 | 73.25001 | 0.64393 | 44.999
73.97224 | 0.70057 | 27.857 | 73.27779 | 0.64364 | 45.0065
74.00001 | 0.70123 | 27.8305 | 73.30556 | 0.64391 | 45.0615
74.02779 | 0.70115 | 27.751 | 73.33334 | 0.64396 | 45.1115
74.05557 | 0.70117 | 27.7185 | 73.36112 | 0.64382 | 45.2065
74.08335 | 0.70116 | 27.684 | 73.3889 | 0.6436 | 45.1195
74.111125 | 0.70062 | 27.6205 | 73.416675 | 0.64364 | 45.049
74.1389 | 0.7001 | 27.704 | 73.44445 | 0.64395 | 45.2035
74.16668 | 0.70014 | 27.6495 | 73.47223 | 0.64361 | 45.139
74.19446 | 0.69875 | 27.658 | 73.50001 | 0.6437 | 45.269
74.22224 | 0.69875 | 27.6645 | 73.52779 | 0.64332 | 45.08
74.25001 | 0.69848 | 27.5725 | 73.55556 | 0.64334 | 45.1055
74.27779 | 0.69727 | 27.605 | 73.58334 | 0.64355 | 45.195
74.30557 | 0.69758 | 27.756 | 73.61112 | 0.64367 | 45.253
74.33335 | 0.69761 | 27.8015 | 73.6389 | 0.64347 | 45.353
74.361125 | 0.69695 | 27.8515 | 73.666675 | 0.6434 | 45.1555
74.3889 | 0.69646 | 27.7915 | 73.69445 | 0.64346 | 45.3165
74.41668 | 0.69566 | 27.8115 | 73.72223 | 0.64361 | 45.306
74.44446 | 0.69264 | 27.795 | 73.75001 | 0.64344 | 45.4625
74.47224 | 0.69234 | 27.8305 | 73.77779 | 0.64354 | 45.4995
74.50001 | 0.69047 | 27.8835 | 73.80556 | 0.64318 | 45.642
74.52779 | 0.69033 | 27.8725 | 73.83334 | 0.64309 | 45.5885
74.55557 | 0.69093 | 27.8305 | 73.86112 | 0.64337 | 45.739
74.58335 | 0.69101 | 27.936 | 73.8889 | 0.6432 | 45.718
74.611125 | 0.69079 | 27.901 | 73.916675 | 0.64356 | 45.917
74.6389 | 0.69091 | 27.951 | 73.94445 | 0.64336 | 45.9095
74.66668 | 0.69096 | 27.9635 | 73.97223 | 0.64363 | 46.0175
74.69446 | 0.69125 | 27.946 | 74.00001 | 0.64354 | 45.87
74.72224 | 0.69103 | 27.998 | 74.02779 | 0.64338 | 45.897
74.75001 | 0.69087 | 27.9285 | 74.05556 | 0.64326 | 45.8575
74.77779 | 0.69093 | 27.964 | 74.08334 | 0.64321 | 45.783
74.80557 | 0.69085 | 28.0695 | 74.11112 | 0.64311 | 45.818
74.83335 | 0.69046 | 28.029 | 74.1389 | 0.64331 | 45.836
74.861125 | 0.69039 | 28.0215 | 74.166675 | 0.64318 | 45.793
74.8889 | 0.69045 | 28.0255 | 74.19445 | 0.64295 | 45.844
74.91668 | 0.69039 | 28.022 | 74.22223 | 0.64282 | 45.6595
74.94446 | 0.69058 | 28.0015 | 74.25001 | 0.64272 | 45.729
74.97224 | 0.69037 | 28.0605 | 74.27779 | 0.64289 | 45.841
75.00001 | 0.69045 | 28.018 | 74.30556 | 0.64272 | 45.6975
75.02779 | 0.69041 | 28.0615 | 74.33334 | 0.64247 | 45.6695
75.05557 | 0.69049 | 28.074 | 74.36112 | 0.64261 | 45.683
75.08335 | 0.69078 | 28.09 | 74.3889 | 0.64274 | 45.809
75.111125 | 0.6904 | 28.0355 | 74.416675 | 0.6428 | 45.7705
75.1389 | 0.69082 | 28.132 | 74.44445 | 0.64247 | 45.7045
75.16668 | 0.69057 | 28.1165 | 74.47223 | 0.64263 | 45.6735
75.19446 | 0.69053 | 28.0305 | 74.50001 | 0.64253 | 45.7125
75.22224 | 0.69039 | 28.0155 | 74.52779 | 0.64246 | 45.665
75.25001 | 0.6903 | 28.0605 | 74.55556 | 0.64243 | 45.7045
75.27779 | 0.69024 | 28.137 | 74.58334 | 0.64299 | 45.88
75.30557 | 0.69014 | 28.095 | 74.61112 | 0.64238 | 46.0765
75.33335 | 0.69034 | 28.1035 | 74.6389 | 0.64195 | 46.0725
75.41565 | 0.69595 | 27.5125 | 74.666675 | 0.64215 | 45.961
75.41668 | 0.69603 | 27.5125 | 74.69445 | 0.64183 | 45.6885
75.44446 | 0.69548 | 27.479 | 74.72223 | 0.64165 | 45.46
75.47224 | 0.69538 | 27.5265 | 74.75001 | 0.64173 | 45.4285
75.50001 | 0.69547 | 27.516 | 74.77779 | 0.64162 | 45.429
75.52779 | 0.6954 | 27.5025 | 74.80556 | 0.64153 | 45.324
75.55557 | 0.69559 | 27.5865 | 74.83334 | 0.64144 | 45.403
75.58335 | 0.69541 | 27.5905 | 74.86112 | 0.64115 | 45.3395
75.611125 | 0.69512 | 27.607 | 74.8889 | 0.64123 | 45.29
75.6389 | 0.69526 | 27.6425 | 74.916675 | 0.64145 | 45.4735
75.66668 | 0.69516 | 27.593 | 74.94445 | 0.64127 | 45.379
75.69446 | 0.6952 | 27.563 | 74.97223 | 0.64119 | 45.332
75.72224 | 0.69513 | 27.6335 | 75.00001 | 0.64113 | 45.485
75.75001 | 0.69556 | 27.665 | 75.02779 | 0.64127 | 45.476
75.77779 | 0.69533 | 27.6835 | 75.05556 | 0.64089 | 45.3765
75.80557 | 0.69527 | 27.688 | 75.08334 | 0.64096 | 45.494
75.83335 | 0.69509 | 27.64 | 75.11112 | 0.64108 | 45.626
75.861125 | 0.69557 | 27.722 | 75.1389 | 0.64138 | 45.728
75.8889 | 0.69522 | 27.646 | 75.166675 | 0.641 | 45.4945
75.91668 | 0.69526 | 27.753 | 75.19445 | 0.64094 | 45.563
75.94446 | 0.69523 | 27.6725 | 75.22223 | 0.64093 | 45.5675
75.97224 | 0.69508 | 27.704 | 75.25001 | 0.64095 | 45.628
76.00001 | 0.69542 | 27.7675 | 75.27779 | 0.64093 | 45.6255
76.02779 | 0.69504 | 27.653 | 75.30556 | 0.64075 | 45.5445
76.05557 | 0.69528 | 27.7495 | 75.33334 | 0.64089 | 45.667
76.08335 | 0.69522 | 27.775 | 75.36112 | 0.64072 | 45.557
76.111125 | 0.69475 | 27.756 | 75.3889 | 0.64083 | 45.4835
76.1389 | 0.69469 | 27.7905 | 75.416675 | 0.64058 | 45.554
76.16668 | 0.69473 | 27.8095 | 75.44445 | 0.64059 | 45.5465
76.19446 | 0.69491 | 27.683 | 75.47223 | 0.64059 | 45.63
76.22224 | 0.6949 | 27.758 | 75.50001 | 0.64063 | 45.576
76.25001 | 0.69515 | 27.712 | 75.52779 | 0.64043 | 45.5995
76.27779 | 0.69507 | 27.756 | 75.55556 | 0.64055 | 45.6885
76.30557 | 0.69471 | 27.695 | 75.58334 | 0.64056 | 45.6175
76.33335 | 0.69433 | 27.821 | 75.61112 | 0.64038 | 45.655
76.361125 | 0.69431 | 27.7835 | 75.6389 | 0.64032 | 45.569
76.3889 | 0.69476 | 27.822 | 75.666675 | 0.64049 | 45.914
76.41668 | 0.6947 | 27.76 | 75.69445 | 0.64021 | 45.9665
76.44446 | 0.69461 | 27.7885 | 75.72223 | 0.63982 | 45.7955
76.47224 | 0.69456 | 27.8075 | 75.75001 | 0.63965 | 45.3295
76.50001 | 0.69461 | 27.7835 | 75.77779 | 0.63899 | 44.98
76.52779 | 0.69474 | 27.767 | 75.80556 | 0.63827 | 44.844
76.55557 | 0.69496 | 27.827 | 75.83334 | 0.63426 | 44.6595
76.58335 | 0.6947 | 27.829 | 75.86112 | 0.63244 | 44.647
76.611125 | 0.69431 | 27.8435 | 75.8889 | 0.63183 | 44.6335
76.6389 | 0.69454 | 27.82 | 75.916675 | 0.63199 | 44.683
76.66668 | 0.69451 | 27.8335 | 75.94445 | 0.62866 | 44.576
76.69446 | 0.69408 | 27.7945 | 75.97223 | 0.62801 | 44.6575
76.72224 | 0.69442 | 27.9205 | 76.00001 | 0.62823 | 44.733
76.75001 | 0.69471 | 27.8715 | 76.02779 | 0.62826 | 44.714
76.77779 | 0.69452 | 27.866 | 76.05556 | 0.62784 | 44.7805
76.80557 | 0.69417 | 27.8705 | 76.08334 | 0.62754 | 44.7225
76.83335 | 0.69407 | 27.823 | 76.11112 | 0.62716 | 44.764
76.861125 | 0.69431 | 27.832 | 76.1389 | 0.62699 | 44.728
76.8889 | 0.69432 | 27.9055 | 76.166675 | 0.62766 | 44.867
76.91668 | 0.6942 | 27.909 | 76.19445 | 0.627 | 44.7445
76.94446 | 0.69444 | 27.9015 | 76.22223 | 0.62684 | 44.769
76.97224 | 0.69465 | 27.886 | 76.25001 | 0.6271 | 44.843
77.00001 | 0.69462 | 27.924 | 76.27779 | 0.62754 | 44.8875
77.02779 | 0.69444 | 27.9015 | 76.30556 | 0.62663 | 44.9005
77.05557 | 0.69455 | 27.9255 | 76.33334 | 0.62621 | 44.8035
77.08335 | 0.69463 | 28.003 | 76.36112 | 0.62643 | 44.8185
77.111125 | 0.69395 | 27.882 | 76.3889 | 0.62655 | 44.8565
77.1389 | 0.69417 | 27.9175 | 76.416675 | 0.6257 | 44.764
77.16668 | 0.69406 | 27.923 | 76.44445 | 0.62419 | 44.688
77.19446 | 0.69437 | 27.927 | 76.47223 | 0.62392 | 44.7345
77.22224 | 0.69394 | 27.942 | 76.50001 | 0.62443 | 44.8265
77.25001 | 0.69397 | 27.9485 | 76.52779 | 0.62448 | 44.9055
77.27779 | 0.69419 | 27.9665 | 76.55556 | 0.62419 | 44.8525
77.30557 | 0.69375 | 27.924 | 76.58334 | 0.6235 | 44.7635
77.33335 | 0.69396 | 28.003 | 76.61112 | 0.62351 | 44.821
77.361125 | 0.69427 | 28.0355 | 76.6389 | 0.62326 | 44.819
77.3889 | 0.69415 | 28.0325 | 76.666675 | 0.62355 | 44.9655
77.41668 | 0.69384 | 28.012 | 76.69445 | 0.62238 | 44.774
77.44446 | 0.69362 | 27.937 | 76.72223 | 0.62294 | 44.931
77.47224 | 0.69371 | 27.9815 | 76.75001 | 0.62238 | 44.8105
77.50001 | 0.69393 | 27.949 | 76.99729 | 0.6096 | 46.2455
77.52779 | 0.69378 | 28.017 | 77.00001 | 0.60985 | 46.233
77.55557 | 0.69375 | 27.9765 | 77.02779 | 0.60975 | 46.223
77.58335 | 0.69399 | 28.0375 | 77.05556 | 0.6098 | 46.227
77.611125 | 0.6942 | 28.0165 | 77.08334 | 0.61032 | 46.331
77.6389 | 0.69406 | 28.0825 | 77.08362 | 0.61039 | 46.331
77.66668 | 0.6937 | 28.014 | 77.11112 | 0.61057 | 46.6235
77.69446 | 0.69378 | 28.054 | 77.1389 | 0.61114 | 46.9445
77.72224 | 0.69387 | 28.008 | 77.166675 | 0.61179 | 47.1775
77.75001 | 0.69385 | 28.064 | 77.19445 | 0.61199 | 47.1955
77.77779 | 0.69373 | 28.0485 | 77.22223 | 0.61243 | 47.424
77.80557 | 0.69395 | 28.0215 | 77.25001 | 0.61236 | 47.4235
77.83335 | 0.69372 | 28.0975 | 77.27779 | 0.61246 | 47.4295
77.861125 | 0.69369 | 28.059 | 77.30556 | 0.6127 | 47.288
77.8889 | 0.69351 | 28.0295 | 77.33334 | 0.61313 | 47.4655
77.91668 | 0.69372 | 28.0555 | 77.36112 | 0.6135 | 47.5425
77.94446 | 0.69347 | 28.0455 | 77.3889 | 0.61365 | 47.5655
77.97224 | 0.69324 | 28.084 | 77.416675 | 0.61365 | 47.59
78.00001 | 0.69333 | 28.0555 | 77.44445 | 0.61381 | 47.72
78.02779 | 0.69325 | 28.118 | 77.47223 | 0.61439 | 47.6545
78.05557 | 0.69326 | 28.0315 | 77.50001 | 0.6147 | 47.763
78.08335 | 0.69315 | 28.105 | 77.52779 | 0.61464 | 47.617
78.111125 | 0.69321 | 28.1335 | 77.55556 | 0.61467 | 47.5855
78.1389 | 0.6934 | 28.0995 | 77.58334 | 0.61493 | 47.631
78.16668 | 0.6934 | 28.1205 | 77.61112 | 0.61518 | 47.564
78.19446 | 0.69376 | 28.1335 | 77.6389 | 0.61526 | 47.5955
78.22224 | 0.69324 | 28.1475 | 77.666675 | 0.61541 | 47.6905
78.25001 | 0.6935 | 28.0465 | 77.69445 | 0.61537 | 47.5815
78.27779 | 0.69332 | 28.139 | 77.72223 | 0.61559 | 47.584
78.30557 | 0.69327 | 28.12 | 77.75001 | 0.61583 | 47.598
78.33335 | 0.69301 | 28.2215 | 77.77779 | 0.61615 | 47.6005
78.361125 | 0.69295 | 28.144 | 77.80556 | 0.61612 | 47.6765
78.3889 | 0.693 | 28.1915 | 77.83334 | 0.61656 | 47.6945
78.41668 | 0.69282 | 28.1135 | 77.86112 | 0.61654 | 47.832
78.44446 | 0.69306 | 28.1725 | 77.8889 | 0.61657 | 47.629
78.47224 | 0.69304 | 28.1 | 77.916675 | 0.6166 | 47.627
78.50001 | 0.69315 | 28.254 | 77.94445 | 0.61667 | 47.6275
78.52779 | 0.69324 | 28.147 | 77.97223 | 0.61683 | 47.793
78.55557 | 0.69319 | 28.125 | 78.00001 | 0.61677 | 47.706
78.58335 | 0.69323 | 28.1695 | 78.02779 | 0.61689 | 47.6925
78.611125 | 0.69317 | 28.211 | 78.05556 | 0.61682 | 47.6435
78.6389 | 0.6928 | 28.2315 | 78.08334 | 0.61716 | 47.588
78.66668 | 0.69301 | 28.14 | 78.11112 | 0.61717 | 47.643
78.69446 | 0.69286 | 28.147 | 78.1389 | 0.61709 | 47.7275
78.72224 | 0.69308 | 28.212 | 78.166675 | 0.61727 | 47.7205
78.75001 | 0.6934 | 28.2045 | 78.19445 | 0.61759 | 47.8975
78.77779 | 0.6929 | 28.194 | 78.22223 | 0.6174 | 47.724
78.80557 | 0.69258 | 28.2385 | 78.25001 | 0.61765 | 47.793
78.83335 | 0.6928 | 28.15 | 78.27779 | 0.61753 | 47.682
78.861125 | 0.69287 | 28.196 | 78.30556 | 0.6177 | 47.7675
78.8889 | 0.6927 | 28.2295 | 78.33334 | 0.61779 | 47.7815
78.91668 | 0.69284 | 28.2195 | 78.36112 | 0.61788 | 47.817
78.94446 | 0.69284 | 28.2475 | 78.3889 | 0.61794 | 47.9115
78.97224 | 0.69294 | 28.187 | 78.416675 | 0.61811 | 47.921
79.00001 | 0.69315 | 28.257 | 78.44445 | 0.618 | 47.901
79.02779 | 0.6928 | 28.282 | 78.47223 | 0.61816 | 47.852
79.05557 | 0.69265 | 28.247 | 78.50001 | 0.61821 | 47.833
79.08335 | 0.69308 | 28.3265 | 78.52779 | 0.6184 | 47.9625
79.111125 | 0.69257 | 28.247 | 78.55556 | 0.61811 | 47.7965
79.1389 | 0.69203 | 28.227 | 78.58334 | 0.61835 | 47.844
79.16668 | 0.69215 | 28.238 | 78.61112 | 0.61848 | 48.0175
79.19446 | 0.69234 | 28.257 | 78.6389 | 0.6184 | 47.923
79.22224 | 0.69229 | 28.2155 | 78.666675 | 0.61838 | 47.7985
79.25001 | 0.69236 | 28.3065 | 78.69445 | 0.61851 | 47.8545
79.27779 | 0.69219 | 28.326 | 78.72223 | 0.61836 | 47.8755
79.30557 | 0.69234 | 28.2195 | 78.75001 | 0.61868 | 47.858
79.33335 | 0.6921 | 28.3145 | 78.77779 | 0.61896 | 48.0255
79.361125 | 0.69224 | 28.317 | 78.80556 | 0.61901 | 47.9825
79.3889 | 0.69218 | 28.262 | 78.83334 | 0.61901 | 48.075
79.41668 | 0.69212 | 28.267 | 78.86112 | 0.61909 | 48.028
79.44446 | 0.69206 | 28.318 | 78.8889 | 0.6192 | 47.965
79.47224 | 0.69202 | 28.306 | 78.916675 | 0.61917 | 47.992
79.50001 | 0.69189 | 28.2995 | 78.94445 | 0.61913 | 47.9765
79.52779 | 0.69161 | 28.231 | 78.97223 | 0.61933 | 48.108
79.55557 | 0.69186 | 28.3145 | 79.00001 | 0.61918 | 48.041
79.58335 | 0.69148 | 28.262 | 79.02779 | 0.61927 | 47.9815
79.611125 | 0.69199 | 28.2845 | 79.05556 | 0.61941 | 48.0395
79.6389 | 0.69197 | 28.2945 | 79.08334 | 0.61955 | 48.156
79.66668 | 0.69197 | 28.276 | 79.11112 | 0.61947 | 48.125
79.69446 | 0.69205 | 28.2905 | 79.1389 | 0.61948 | 48.077
79.72224 | 0.69193 | 28.2715 | 79.166675 | 0.61923 | 48.1595
79.75001 | 0.69176 | 28.2905 | 79.19445 | 0.6195 | 48.115
79.77779 | 0.69179 | 28.3125 | 79.22223 | 0.61968 | 48.0415
79.80557 | 0.6918 | 28.2405 | 79.25001 | 0.61948 | 48.065
79.83335 | 0.69175 | 28.3235 | 79.27779 | 0.61958 | 48.2655
79.861125 | 0.69175 | 28.3535 | 79.30556 | 0.61974 | 48.1405
79.8889 | 0.69186 | 28.3485 | 79.33334 | 0.61991 | 48.127
79.91668 | 0.6917 | 28.3995 | 79.36112 | 0.62001 | 48.251
79.94446 | 0.69173 | 28.4075 | 79.3889 | 0.61979 | 48.174
79.97224 | 0.69184 | 28.3245 | 79.416675 | 0.61989 | 48.2185
80.00001 | 0.69161 | 28.3465 | 79.44445 | 0.61982 | 48.183
80.02779 | 0.69157 | 28.367 | 79.47223 | 0.61999 | 48.0905
80.05557 | 0.69144 | 28.401 | 79.50001 | 0.61979 | 48.038
80.08335 | 0.69143 | 28.3655 | 79.52779 | 0.61993 | 48.244
80.111125 | 0.69183 | 28.4195 | 79.55556 | 0.62011 | 48.1995
80.1389 | 0.69185 | 28.3565 | 79.58334 | 0.62012 | 48.226
80.16668 | 0.69203 | 28.3925 | 79.61112 | 0.6199 | 48.033
80.19446 | 0.69187 | 28.3655 | 79.6389 | 0.62009 | 48.1755
80.22224 | 0.69173 | 28.458 | 79.666675 | 0.61995 | 48.166
80.25001 | 0.69118 | 28.3995 | 79.69445 | 0.6203 | 48.283
80.27779 | 0.69145 | 28.3555 | 79.72223 | 0.62019 | 48.1925
80.30557 | 0.69149 | 28.3805 | 79.75001 | 0.62025 | 48.194
80.33335 | 0.69135 | 28.402 | 79.77779 | 0.62003 | 48.2705
80.361125 | 0.6912 | 28.4795 | 79.80556 | 0.62035 | 48.1625
80.3889 | 0.69111 | 28.39 | 79.83334 | 0.62024 | 48.2575
80.41668 | 0.6913 | 28.3595 | 79.86112 | 0.62026 | 48.1745
80.44446 | 0.69161 | 28.4245 | 79.8889 | 0.62021 | 48.18
80.47224 | 0.69128 | 28.4585 | 79.916675 | 0.6201 | 48.1915
80.50001 | 0.69167 | 28.397 | 79.94445 | 0.62026 | 48.2435
80.52779 | 0.6915 | 28.397 | 79.97223 | 0.62038 | 48.34
80.55557 | 0.69176 | 28.458 | 80.00001 | 0.6202 | 48.2495
80.58335 | 0.69128 | 28.4295 | 80.02779 | 0.62037 | 48.411
80.611125 | 0.69149 | 28.414 | 80.05556 | 0.62009 | 48.36
80.6389 | 0.69129 | 28.4565 | 80.08334 | 0.62033 | 48.355
80.66668 | 0.6913 | 28.4205 | 80.11112 | 0.6204 | 48.3855
80.69446 | 0.69129 | 28.418 | 80.1389 | 0.62017 | 48.212
80.72224 | 0.69106 | 28.3805 | 80.166675 | 0.62042 | 48.383
80.75001 | 0.69136 | 28.4805 | 80.19445 | 0.62026 | 48.3225
80.77779 | 0.69135 | 28.394 | 80.22223 | 0.62056 | 48.2905
80.80557 | 0.69105 | 28.4755 | 80.25001 | 0.62031 | 48.2845
80.83335 | 0.69097 | 28.5125 | 80.27779 | 0.62035 | 48.309
80.861125 | 0.69075 | 28.4835 | 80.30556 | 0.62056 | 48.395
80.8889 | 0.69105 | 28.523 | 80.33334 | 0.62036 | 48.321
80.91668 | 0.6911 | 28.4595 | 80.36112 | 0.6205 | 48.4185
80.94446 | 0.69082 | 28.4245 | 80.3889 | 0.62051 | 48.439
80.97224 | 0.69101 | 28.458 | 80.416675 | 0.62049 | 48.4535
81.00001 | 0.69127 | 28.4965 | 80.44445 | 0.62048 | 48.556
81.02779 | 0.69129 | 28.506 | 80.47223 | 0.62057 | 48.4675
81.05557 | 0.69123 | 28.5205 | 80.50001 | 0.6204 | 48.3205
81.08335 | 0.69155 | 28.5205 | 80.52779 | 0.62066 | 48.2675
81.111125 | 0.69135 | 28.5105 | 80.55556 | 0.62063 | 48.3935
81.1389 | 0.69099 | 28.5375 | 80.58334 | 0.62085 | 48.409
81.16668 | 0.69105 | 28.509 | 80.61112 | 0.62081 | 48.531
81.19446 | 0.6913 | 28.573 | 80.6389 | 0.62044 | 48.435
81.22224 | 0.69107 | 28.5225 | 80.666675 | 0.62055 | 48.5275
81.25001 | 0.69075 | 28.4615 | 80.69445 | 0.62039 | 48.403
81.27779 | 0.69107 | 28.5595 | 80.72223 | 0.62054 | 48.346
81.30557 | 0.69102 | 28.495 | 80.75001 | 0.62046 | 48.351
81.33335 | 0.69104 | 28.473 | 80.77779 | 0.6207 | 48.438
81.361125 | 0.69101 | 28.5205 | 80.80556 | 0.62064 | 48.403
81.3889 | 0.69108 | 28.538 | 80.83334 | 0.62078 | 48.4105
81.41668 | 0.69062 | 28.5 | 80.86112 | 0.62066 | 48.4585
81.44446 | 0.6906 | 28.458 | 80.8889 | 0.62053 | 48.4905
81.47224 | 0.6908 | 28.488 | 80.916675 | 0.6208 | 48.449
81.50001 | 0.69088 | 28.5245 | 80.94445 | 0.62091 | 48.409
81.52779 | 0.69098 | 28.6035 | 80.97223 | 0.62095 | 48.4115
81.55557 | 0.69119 | 28.5485 | 81.00001 | 0.62069 | 48.488
81.58335 | 0.69073 | 28.6025 | 81.02779 | 0.62054 | 48.4775
81.611125 | 0.69062 | 28.5205 | 81.05556 | 0.62067 | 48.4505
81.6389 | 0.69106 | 28.5765 | 81.08334 | 0.62076 | 48.594
81.66668 | 0.69124 | 28.59 | 81.11112 | 0.6205 | 48.4775
81.69446 | 0.69123 | 28.627 | 81.1389 | 0.62067 | 48.567
81.72224 | 0.69069 | 28.5955 | 81.166675 | 0.62061 | 48.485
81.75001 | 0.69079 | 28.5595 | 81.19445 | 0.62071 | 48.536
81.77779 | 0.69086 | 28.6115 | 81.22223 | 0.62077 | 48.6185
81.80557 | 0.69091 | 28.6035 | 81.25001 | 0.62052 | 48.4965
81.83335 | 0.6908 | 28.5275 | 81.27779 | 0.62067 | 48.5975
81.861125 | 0.6907 | 28.588 | 81.30556 | 0.62052 | 48.6605
81.8889 | 0.6905 | 28.627 | 81.33334 | 0.62065 | 48.493
81.91668 | 0.69095 | 28.59 | 81.36112 | 0.62078 | 48.76
81.94446 | 0.69092 | 28.601 | 81.3889 | 0.62045 | 48.695
81.97224 | 0.6908 | 28.58 | 81.416675 | 0.62062 | 48.68
82.00001 | 0.6907 | 28.6165 | 81.44445 | 0.62078 | 48.7915
82.02779 | 0.69082 | 28.573 | 81.47223 | 0.62051 | 48.7435
82.05557 | 0.69034 | 28.5615 | 81.50001 | 0.62073 | 48.757
82.08335 | 0.69043 | 28.566 | 81.52779 | 0.62069 | 48.6685
82.111125 | 0.69068 | 28.6405 | 81.55556 | 0.62071 | 48.84
82.1389 | 0.69072 | 28.6935 | 81.58334 | 0.62047 | 48.7015
82.16668 | 0.6906 | 28.639 | 81.61112 | 0.62059 | 48.6565
82.19446 | 0.69067 | 28.6425 | 81.6389 | 0.62063 | 48.662
82.22224 | 0.69062 | 28.6545 | 81.666675 | 0.62064 | 48.778
82.25001 | 0.69075 | 28.6795 | 81.69445 | 0.62041 | 48.8015
82.27779 | 0.69068 | 28.7305 | 81.72223 | 0.62065 | 48.805
82.30557 | 0.69015 | 28.6225 | 81.75001 | 0.6207 | 48.811
82.33335 | 0.69043 | 28.703 | 81.77779 | 0.6207 | 48.528
82.361125 | 0.6906 | 28.686 | 81.80556 | 0.62058 | 48.7555
82.3889 | 0.69061 | 28.679 | 81.83334 | 0.62038 | 48.734
82.41668 | 0.6907 | 28.6935 | 81.86112 | 0.6206 | 48.776
82.44446 | 0.69077 | 28.666 | 81.8889 | 0.6204 | 48.8025
82.47224 | 0.69033 | 28.652 | 81.916675 | 0.62039 | 48.779
82.50001 | 0.69043 | 28.6475 | 81.94445 | 0.62065 | 48.7255
82.52779 | 0.69042 | 28.7355 | 81.97223 | 0.62043 | 48.857
82.55557 | 0.69031 | 28.724 | 82.00001 | 0.62066 | 48.753
82.58335 | 0.69037 | 28.6755 | 82.02779 | 0.62049 | 48.966
82.611125 | 0.69008 | 28.7225 | 82.05556 | 0.62053 | 48.9505
82.6389 | 0.69037 | 28.6725 | 82.08334 | 0.62069 | 48.918
82.66668 | 0.69055 | 28.7285 | 82.11112 | 0.6206 | 48.99
82.69446 | 0.69029 | 28.716 | 82.1389 | 0.6202 | 48.907
82.72224 | 0.69025 | 28.7315 | 82.166675 | 0.62033 | 48.9215
82.75001 | 0.69044 | 28.72 | 82.19445 | 0.62046 | 48.9265
82.77779 | 0.69021 | 28.7355 | 82.22223 | 0.62053 | 48.865
82.80557 | 0.69023 | 28.7235 | 82.25001 | 0.62043 | 48.7465
82.83335 | 0.69025 | 28.744 | 82.27779 | 0.62046 | 48.8455
82.861125 | 0.69056 | 28.752 | 82.30556 | 0.6205 | 48.679
82.8889 | 0.69022 | 28.7085 | 82.33334 | 0.62033 | 48.642
82.91668 | 0.69032 | 28.7555 | 82.36112 | 0.62038 | 48.6225
82.94446 | 0.69028 | 28.761 | 82.3889 | 0.62022 | 48.5315
82.97224 | 0.69025 | 28.788 | 82.416675 | 0.62035 | 48.726
83.00001 | 0.69027 | 28.7335 | 82.44445 | 0.62043 | 48.6655
83.02779 | 0.69031 | 28.7725 | 82.47223 | 0.62036 | 48.727
83.05557 | 0.69045 | 28.743 | 82.50001 | 0.62026 | 48.872
83.08335 | 0.69032 | 28.766 | 82.52779 | 0.62002 | 48.736
83.111125 | 0.6903 | 28.7985 | 82.55556 | 0.62028 | 48.694
83.1389 | 0.69034 | 28.7525 | 82.58334 | 0.62029 | 48.7685
83.16668 | 0.69015 | 28.791 | 82.61112 | 0.62027 | 48.917
83.19446 | 0.68993 | 28.786 | 82.6389 | 0.62026 | 48.8705
83.22224 | 0.69001 | 28.7895 | 82.666675 | 0.62023 | 48.854
83.25001 | 0.68992 | 28.796 | 82.69445 | 0.62033 | 48.83
83.27779 | 0.69011 | 28.754 | 82.72223 | 0.62011 | 48.8165
83.30557 | 0.6899 | 28.7845 | 82.75001 | 0.62018 | 48.961
83.33335 | 0.68995 | 28.781 | 82.77779 | 0.6204 | 48.9115
83.361125 | 0.68988 | 28.838 | 82.80556 | 0.62012 | 48.791
83.3889 | 0.68981 | 28.8065 | 82.83334 | 0.61987 | 48.866
83.41668 | 0.6898 | 28.8225 | 82.86112 | 0.62006 | 48.9755
83.44446 | 0.68979 | 28.813 | 82.8889 | 0.6202 | 49.002
83.47224 | 0.68919 | 28.7735 | 82.916675 | 0.61995 | 48.927
83.50001 | 0.69006 | 28.814 | 82.94445 | 0.62013 | 48.935
83.52779 | 0.69051 | 28.879 | 82.97223 | 0.62032 | 48.9505
83.55557 | 0.69005 | 28.838 | 83.00001 | 0.62026 | 49.0605
83.58335 | 0.69029 | 28.813 | 83.02779 | 0.62018 | 49.085
83.611125 | 0.69022 | 28.838 | 83.05556 | 0.62005 | 49.0915
83.6389 | 0.69017 | 28.8485 | 83.08334 | 0.6201 | 49.077
83.66668 | 0.68983 | 28.8085 | 83.11112 | 0.62027 | 49.0455
83.69446 | 0.69012 | 28.817 | 83.1389 | 0.62 | 49.1035
83.72224 | 0.68978 | 28.826 | 83.166675 | 0.61999 | 49.062
83.75001 | 0.68989 | 28.84 | 83.19445 | 0.62014 | 49.0075
83.77779 | 0.69015 | 28.899 | 83.22223 | 0.62003 | 49.038
83.80557 | 0.69002 | 28.916 | 83.25001 | 0.62 | 48.924
83.83335 | 0.68961 | 28.806 | 83.27779 | 0.61989 | 49.058
83.861125 | 0.68998 | 28.8655 | 83.30556 | 0.61987 | 49.1385
83.8889 | 0.68998 | 28.911 | 83.33334 | 0.61989 | 49.128
83.91668 | 0.69 | 28.828 | 83.36112 | 0.62 | 49.038
83.94446 | 0.68955 | 28.8855 | 83.3889 | 0.61981 | 48.9815
83.97224 | 0.68958 | 28.8485 | 83.416675 | 0.61978 | 49.119
84.00001 | 0.68986 | 28.871 | 83.44445 | 0.61966 | 49.029
84.02779 | 0.68969 | 28.852 | 83.47223 | 0.61986 | 48.9905
84.05557 | 0.6899 | 28.9825 | 83.50001 | 0.61965 | 49.078
84.08335 | 0.68989 | 28.8595 | 83.52779 | 0.61968 | 49.1195
84.10615 | 0.68987 | 28.9535 | 83.55556 | 0.61977 | 49.0695
84.18979 | 0.69935 | 28.206 | 83.58334 | 0.6196 | 49.159
84.19446 | 0.69936 | 28.2165 | 83.61112 | 0.61958 | 49.316
84.22224 | 0.69925 | 28.215 | 83.6389 | 0.61954 | 49.0265
84.25001 | 0.69928 | 28.316 | 83.666675 | 0.6197 | 49.173
84.27779 | 0.69906 | 28.362 | 83.69445 | 0.61954 | 49.374
84.30557 | 0.69903 | 28.25 | 83.72223 | 0.61979 | 49.223
84.33335 | 0.69883 | 28.33 | 83.75001 | 0.61943 | 49.2635
84.361125 | 0.69875 | 28.33 | 83.77779 | 0.61949 | 49.272
84.3889 | 0.69862 | 28.3585 | 83.80556 | 0.61955 | 49.229
84.41668 | 0.69894 | 28.3485 | 83.83334 | 0.61952 | 49.173
84.44446 | 0.69869 | 28.402 | 83.86112 | 0.61949 | 49.1015
84.47224 | 0.69882 | 28.3825 | 83.8889 | 0.61954 | 49.1235
84.50001 | 0.69873 | 28.4565 | 83.916675 | 0.61939 | 49.0485
84.52779 | 0.69879 | 28.397 | 83.94445 | 0.6194 | 49.1415
84.55557 | 0.69836 | 28.396 | 83.97223 | 0.6195 | 48.991
84.58335 | 0.69859 | 28.4665 | 84.00001 | 0.61952 | 48.97
84.611125 | 0.69846 | 28.43 | 84.02779 | 0.61939 | 49.1385
84.6389 | 0.69868 | 28.414 | 84.05556 | 0.61941 | 49.1265
84.66668 | 0.69868 | 28.4695 | 84.08334 | 0.61955 | 49.0375
84.69446 | 0.6987 | 28.51 | 84.11112 | 0.61963 | 49.133
84.72224 | 0.69851 | 28.492 | 84.1389 | 0.61951 | 49.1185
84.75001 | 0.69856 | 28.5495 | 84.166675 | 0.61937 | 49.2845
84.77779 | 0.69878 | 28.522 | 84.19445 | 0.61946 | 49.0865
84.80557 | 0.69867 | 28.459 | 84.22223 | 0.61941 | 49.242
84.83335 | 0.69851 | 28.5065 | 84.25001 | 0.61925 | 49.136
84.861125 | 0.69831 | 28.5575 | 84.27779 | 0.61951 | 49.3705
84.8889 | 0.69845 | 28.521 | 84.30556 | 0.61917 | 49.1095
84.91668 | 0.69852 | 28.5695 | 84.33334 | 0.61926 | 49.1365
84.94446 | 0.69861 | 28.586 | 84.36112 | 0.6193 | 49.229
84.97224 | 0.69809 | 28.5695 | 84.3889 | 0.61932 | 49.267
85.00001 | 0.69809 | 28.5485 | 84.416675 | 0.61904 | 49.1765
85.02779 | 0.69804 | 28.5825 | 84.44445 | 0.6192 | 49.18
85.05557 | 0.69834 | 28.6065 | 84.47223 | 0.61916 | 49.174
85.08335 | 0.69823 | 28.655 | 84.50001 | 0.61883 | 49.169
85.111125 | 0.69817 | 28.564 | 84.52779 | 0.61915 | 49.1475
85.1389 | 0.69813 | 28.5805 | 84.55556 | 0.619 | 49.1425
85.16668 | 0.69797 | 28.6065 | 84.58334 | 0.61913 | 49.181
85.19446 | 0.69801 | 28.584 | 84.61112 | 0.619 | 49.151
85.22224 | 0.69813 | 28.6045 | 84.6389 | 0.61905 | 49.2785
85.25001 | 0.698 | 28.638 | 84.666675 | 0.61911 | 49.186
85.27779 | 0.69791 | 28.6825 | 84.69445 | 0.61895 | 49.2085
85.30557 | 0.69775 | 28.608 | 84.72223 | 0.6189 | 49.2295
85.33335 | 0.69786 | 28.609 | 84.75001 | 0.61906 | 49.215
85.361125 | 0.69784 | 28.6605 | 84.77779 | 0.61886 | 49.2705
85.3889 | 0.69767 | 28.602 | 84.80556 | 0.61872 | 49.2055
85.41668 | 0.69744 | 28.576 | 84.83334 | 0.61886 | 49.2435
85.44446 | 0.69746 | 28.642 | 84.86112 | 0.61879 | 49.2295
85.47224 | 0.69739 | 28.613 | 84.8889 | 0.61863 | 49.3145
85.50001 | 0.69759 | 28.668 | 84.916675 | 0.61863 | 49.424
85.52779 | 0.69754 | 28.696 | 84.94445 | 0.61876 | 49.4415
85.55557 | 0.69724 | 28.701 | 84.97223 | 0.61879 | 49.3235
85.58335 | 0.69728 | 28.647 | 85.00001 | 0.61837 | 49.4765
85.611125 | 0.69743 | 28.6495 | 85.02779 | 0.61859 | 49.3405
85.6389 | 0.69745 | 28.654 | 85.05556 | 0.61859 | 49.4815
85.66668 | 0.69751 | 28.713 | 85.08334 | 0.61864 | 49.4725
85.69446 | 0.69735 | 28.672 | 85.11112 | 0.61868 | 49.475
85.72224 | 0.69739 | 28.707 | 85.1389 | 0.61852 | 49.5
85.75001 | 0.69732 | 28.689 | 85.166675 | 0.61861 | 49.465
85.77779 | 0.69717 | 28.635 | 85.19445 | 0.61864 | 49.4265
85.80557 | 0.69723 | 28.733 | 85.22223 | 0.61867 | 49.403
85.83335 | 0.69727 | 28.679 | 85.25001 | 0.61874 | 49.383
85.861125 | 0.69698 | 28.669 | 85.27779 | 0.61855 | 49.3075
85.8889 | 0.69698 | 28.657 | 85.30556 | 0.61862 | 49.3865
85.91668 | 0.69734 | 28.8005 | 85.33334 | 0.61867 | 49.401
85.94446 | 0.6973 | 28.6875 | 85.36112 | 0.61853 | 49.378
85.97224 | 0.6971 | 28.7025 | 85.3889 | 0.61861 | 49.5535
86.00001 | 0.69703 | 28.8025 | 85.416675 | 0.61878 | 49.4795
86.02779 | 0.69713 | 28.752 | 85.44445 | 0.61849 | 49.4095
86.05557 | 0.69685 | 28.654 | 85.47223 | 0.61833 | 49.464
86.08335 | 0.69688 | 28.7635 | 85.50001 | 0.61839 | 49.41
86.111125 | 0.69685 | 28.8135 | 85.52779 | 0.6182 | 49.395
86.1389 | 0.69668 | 28.774 | 85.55556 | 0.61816 | 49.514
86.16668 | 0.69675 | 28.7225 | 85.58334 | 0.61827 | 49.537
86.19446 | 0.6969 | 28.7695 | 85.61112 | 0.61823 | 49.4585
86.22224 | 0.69687 | 28.7885 | 85.6389 | 0.61802 | 49.4185
86.25001 | 0.69691 | 28.8125 | 85.666675 | 0.61813 | 49.474
86.27779 | 0.69716 | 28.8145 | 85.69445 | 0.61822 | 49.457
86.30557 | 0.69696 | 28.817 | 85.72223 | 0.61812 | 49.468
86.33335 | 0.69675 | 28.755 | 85.75001 | 0.61788 | 49.561
86.361125 | 0.69693 | 28.8125 | 85.77779 | 0.61799 | 49.474
86.3889 | 0.6967 | 28.807 | 85.80556 | 0.61779 | 49.418
86.41668 | 0.69683 | 28.863 | 85.83334 | 0.61788 | 49.5195
86.44446 | 0.69649 | 28.84 | 85.86112 | 0.61793 | 49.5695
86.47224 | 0.69664 | 28.7605 | 85.8889 | 0.61782 | 49.65
86.50001 | 0.69625 | 28.77 | 85.916675 | 0.61801 | 49.725
86.52779 | 0.69653 | 28.807 | 85.94445 | 0.61778 | 49.6185
86.55557 | 0.69649 | 28.811 | 85.97223 | 0.6178 | 49.6635
86.58335 | 0.69653 | 28.848 | 86.00001 | 0.61765 | 49.6555
86.611125 | 0.69634 | 28.847 | 86.02779 | 0.61777 | 49.6745
86.6389 | 0.69666 | 28.831 | 86.05556 | 0.61779 | 49.6135
86.66668 | 0.6963 | 28.7805 | 86.08334 | 0.61776 | 49.61
86.69446 | 0.69642 | 28.884 | 86.11112 | 0.61781 | 49.762
86.72224 | 0.69669 | 28.907 | 86.1389 | 0.61746 | 49.779
86.75001 | 0.6966 | 28.8125 | 86.166675 | 0.61748 | 49.573
86.77779 | 0.69677 | 28.9195 | 86.19445 | 0.61725 | 49.5875
86.80557 | 0.69671 | 29.0665 | 86.22223 | 0.61745 | 49.753
86.83335 | 0.69614 | 29.08 | 86.25001 | 0.61761 | 49.6185
86.861125 | 0.69547 | 29.0645 | 86.27779 | 0.61734 | 49.6455
86.8889 | 0.69513 | 28.9715 | 86.30556 | 0.61764 | 49.7795
86.91668 | 0.69254 | 28.9655 | 86.33334 | 0.6175 | 49.765
86.94446 | 0.69091 | 29.055 | 86.36112 | 0.61735 | 49.895
86.97224 | 0.69082 | 28.9895 | 86.3889 | 0.61733 | 49.7575
87.00001 | 0.68865 | 28.945 | 86.416675 | 0.61732 | 49.7925
87.02779 | 0.68665 | 28.9595 | 86.44445 | 0.61719 | 49.8225
87.05557 | 0.68589 | 28.9715 | 86.47223 | 0.61735 | 49.7725
87.08335 | 0.68612 | 28.935 | 86.50001 | 0.6172 | 49.817
87.111125 | 0.68586 | 28.9385 | 86.52779 | 0.6172 | 49.817
87.1389 | 0.68589 | 28.932 | 86.55556 | 0.61724 | 49.752
87.16668 | 0.6861 | 28.992 | 86.58334 | 0.61698 | 49.7285
87.19446 | 0.6862 | 28.9865 | 86.61112 | 0.61699 | 49.758
87.22224 | 0.6864 | 28.968 | 86.6389 | 0.61725 | 49.6165
87.25001 | 0.68626 | 28.944 | 86.666675 | 0.61691 | 49.692
87.27779 | 0.68587 | 28.9915 | 86.69445 | 0.61713 | 49.759
87.30557 | 0.68613 | 28.9955 | 86.72223 | 0.61703 | 49.7835
87.33335 | 0.68638 | 28.9915 | 86.75001 | 0.61688 | 49.753
87.361125 | 0.68587 | 28.9875 | 86.77779 | 0.61692 | 49.895
87.3889 | 0.68583 | 29.012 | 86.80556 | 0.61697 | 49.884
87.41668 | 0.68586 | 28.949 | 86.83334 | 0.61688 | 49.7175
87.44446 | 0.68628 | 29.0135 | 86.86112 | 0.61691 | 49.7875
87.47224 | 0.68619 | 28.983 | 86.8889 | 0.61687 | 49.7075
87.50001 | 0.68612 | 28.959 | 86.916675 | 0.61678 | 49.696
87.52779 | 0.68639 | 29 | 86.94445 | 0.61675 | 49.7685
87.55557 | 0.68623 | 28.9985 | 86.97223 | 0.61696 | 49.745
87.58335 | 0.68687 | 28.963 | 87.00001 | 0.6165 | 49.8515
87.611125 | 0.68648 | 29.0145 | 87.02779 | 0.61669 | 49.8055
87.6389 | 0.68617 | 28.9555 | 87.05556 | 0.61668 | 49.834
87.66668 | 0.6861 | 28.959 | 87.08334 | 0.61658 | 49.791
87.69446 | 0.68631 | 28.983 | 87.11112 | 0.61659 | 49.6945
87.72224 | 0.68613 | 28.9505 | 87.1389 | 0.61651 | 49.831
87.75001 | 0.6863 | 28.9635 | 87.166675 | 0.61642 | 49.898
87.77779 | 0.68621 | 29.01 | 87.19445 | 0.61658 | 49.8395
87.80557 | 0.68635 | 28.905 | 87.22223 | 0.61634 | 49.951
87.83335 | 0.68674 | 28.994 | 87.25001 | 0.61654 | 49.8255
87.861125 | 0.68659 | 28.9685 | 87.27779 | 0.61643 | 49.848
87.8889 | 0.68654 | 29.0115 | 87.30556 | 0.61641 | 49.9355
87.9076 | 0.68676 | 29.0695 | 87.33334 | 0.61626 | 49.864
87.96099 | 0.69353 | 28.261 | 87.36112 | 0.61621 | 49.9615
87.97224 | 0.69334 | 28.2675 | 87.3889 | 0.61663 | 49.857
88.00001 | 0.6932 | 28.269 | 87.416675 | 0.6164 | 49.8955
88.02779 | 0.69214 | 28.3215 | 87.44445 | 0.61628 | 49.8805
88.05557 | 0.69238 | 28.304 | 87.47223 | 0.61618 | 49.7925
88.08335 | 0.69224 | 28.36 | 87.50001 | 0.61624 | 49.735
88.111125 | 0.69219 | 28.358 | 87.52779 | 0.61638 | 49.759
88.1389 | 0.69239 | 28.3035 | 87.55556 | 0.61625 | 49.974
88.16668 | 0.6923 | 28.3475 | 87.58334 | 0.61623 | 49.8235
88.19446 | 0.69231 | 28.3885 | 87.61112 | 0.61612 | 49.804
88.22224 | 0.69228 | 28.419 | 87.6389 | 0.61613 | 49.7835
88.25001 | 0.69278 | 28.42 | 87.666675 | 0.61616 | 49.6885
88.27779 | 0.69255 | 28.483 | 87.69445 | 0.61596 | 49.831
88.30557 | 0.69257 | 28.4525 | 87.72223 | 0.61616 | 49.791
88.33335 | 0.69268 | 28.4235 | 87.75001 | 0.61606 | 49.8425
88.361125 | 0.69229 | 28.54 | 87.77779 | 0.616 | 49.9445
88.3889 | 0.69233 | 28.46 | 87.80556 | 0.6158 | 49.739
88.41668 | 0.69244 | 28.4745 | 87.83334 | 0.61619 | 49.8835
88.44446 | 0.69241 | 28.5585 | 87.86112 | 0.61611 | 49.858
88.47224 | 0.69234 | 28.484 | 87.8889 | 0.61582 | 49.867
88.50001 | 0.69247 | 28.4925 | 87.916675 | 0.61593 | 49.8485
88.52779 | 0.69259 | 28.42 | 87.94445 | 0.61571 | 49.8525
88.55557 | 0.69248 | 28.484 | 87.97223 | 0.61603 | 49.7625
88.58335 | 0.69224 | 28.4615 | 88.00001 | 0.61602 | 49.914
88.611125 | 0.69228 | 28.464 | 88.02779 | 0.61588 | 50.045
88.6389 | 0.69242 | 28.437 | 88.05556 | 0.61597 | 49.8455
88.66668 | 0.69212 | 28.4605 | 88.08334 | 0.61568 | 49.9125
88.69446 | 0.6922 | 28.4695 | 88.11112 | 0.61586 | 49.861
88.72224 | 0.69241 | 28.5385 | 88.1389 | 0.61585 | 49.855
88.75001 | 0.69239 | 28.5555 | 88.166675 | 0.61585 | 50.015
88.77779 | 0.69242 | 28.4415 | 88.19445 | 0.61572 | 50.08
88.80557 | 0.69259 | 28.5895 | 88.22223 | 0.61563 | 49.9685
88.83335 | 0.69266 | 28.5485 | 88.25001 | 0.61546 | 49.867
88.861125 | 0.69272 | 28.612 | 88.27779 | 0.61562 | 49.895
88.8889 | 0.69275 | 28.552 | 88.30556 | 0.61536 | 49.9885
88.91668 | 0.6928 | 28.633 | 88.33334 | 0.61547 | 49.921
88.94446 | 0.69299 | 28.651 | 88.36112 | 0.61539 | 50.01
88.97224 | 0.69298 | 28.686 | 88.3889 | 0.6153 | 50.01
89.00001 | 0.69306 | 28.736 | 88.416675 | 0.61538 | 49.962
89.02779 | 0.69286 | 28.672 | 88.44445 | 0.61528 | 49.9715
89.05557 | 0.69307 | 28.682 | 88.47223 | 0.61543 | 50.095
89.08335 | 0.69312 | 28.6935 | 88.50001 | 0.61544 | 49.986
89.111125 | 0.69321 | 28.703 | 88.52779 | 0.61558 | 50.095
89.1389 | 0.6933 | 28.7425 | 88.55556 | 0.61533 | 50.15
89.16668 | 0.69287 | 28.739 | 88.58334 | 0.61535 | 49.9725
89.17299 | 0.69277 | 28.6495 | 88.61112 | 0.61522 | 49.9675
89.21604 | 0.69338 | 28.7445 | 88.6389 | 0.61548 | 49.92
89.22224 | 0.69377 | 28.76 | 88.666675 | 0.61511 | 49.939
89.25001 | 0.69404 | 28.8035 | 88.69445 | 0.6152 | 49.946
89.27779 | 0.69399 | 28.753 | 88.72223 | 0.61505 | 49.794
89.30557 | 0.69389 | 28.8 | 88.75001 | 0.61505 | 49.8415
89.33335 | 0.694 | 28.822 | 88.77779 | 0.61507 | 49.866
89.361125 | 0.69407 | 28.8385 | 88.80556 | 0.61491 | 49.843
89.3889 | 0.69409 | 28.8895 | 88.83334 | 0.61495 | 50.09
89.41668 | 0.69393 | 28.833 | 88.86112 | 0.6148 | 50.18
89.44446 | 0.69393 | 28.8385 | 88.8889 | 0.61493 | 50.06
89.47224 | 0.69407 | 28.883 | 88.916675 | 0.61499 | 50.11
89.50001 | 0.69382 | 28.846 | 88.94445 | 0.61499 | 50.01
89.52779 | 0.69395 | 28.8285 | 88.97223 | 0.61486 | 50.16
89.55557 | 0.69378 | 28.838 | 89.00001 | 0.61475 | 50.125
89.58335 | 0.69377 | 28.94 | 89.02779 | 0.61482 | 50.015
89.611125 | 0.69369 | 28.928 | 89.05556 | 0.6149 | 50.08
89.6389 | 0.69381 | 28.8425 | 89.08334 | 0.61474 | 50.15
89.66668 | 0.69373 | 28.9445 | 89.11112 | 0.61469 | 50.095
89.69446 | 0.69369 | 28.899 | 89.1389 | 0.61455 | 50.145
89.72224 | 0.69367 | 28.9705 | 89.166675 | 0.61491 | 50.06
89.75001 | 0.6934 | 28.8835 | 89.19445 | 0.61454 | 50.255
89.77779 | 0.69355 | 28.8405 | 89.22223 | 0.61452 | 50.26
89.80557 | 0.69355 | 28.918 | 89.25001 | 0.61439 | 50.19
89.83335 | 0.69374 | 28.953 | 89.27779 | 0.61446 | 50.28
89.861125 | 0.69362 | 28.925 | 89.30556 | 0.61431 | 50.325
89.8889 | 0.69367 | 28.995 | 89.33334 | 0.61428 | 50.255
89.91668 | 0.6938 | 28.9845 | 89.36112 | 0.61431 | 50.595
89.94446 | 0.69407 | 29.092 | 89.3889 | 0.61406 | 50.755
89.97224 | 0.69393 | 29.033 | 89.416675 | 0.61357 | 50.73
90.00001 | 0.69354 | 28.9345 | 89.44445 | 0.61409 | 50.2
90.01435 | 0.6933 | 29.0215 | 89.47223 | 0.61427 | 50.16
90.02357 | 0.69345 | 28.9895 | 89.50001 | 0.61454 | 49.821
90.02779 | 0.69341 | 28.934 | 89.52779 | 0.61477 | 49.6965
90.05557 | 0.69373 | 29.043 | 89.55556 | 0.61443 | 49.78
90.08335 | 0.69381 | 29.036 | 89.58334 | 0.61443 | 49.682
90.111125 | 0.69359 | 29.0155 | 89.61112 | 0.61416 | 49.699
90.1389 | 0.69371 | 29.026 | 89.6389 | 0.61435 | 49.6445
90.16668 | 0.69338 | 29.0155 | 89.666675 | 0.61438 | 49.7565
90.19446 | 0.69337 | 28.978 | 89.69445 | 0.61418 | 49.754
90.22224 | 0.69361 | 29.053 | 89.72223 | 0.61415 | 49.693
90.25001 | 0.69362 | 29.0185 | 89.75001 | 0.61382 | 49.7165
90.27779 | 0.69325 | 29.009 | 89.77779 | 0.61401 | 49.715
90.30557 | 0.6936 | 29.124 | 89.80556 | 0.6138 | 49.7685
90.33335 | 0.69357 | 29.0425 | 89.83334 | 0.61377 | 49.8125
90.361125 | 0.69337 | 29.0955 | 89.86112 | 0.61374 | 49.8055
90.3889 | 0.69355 | 29.1 | 89.8889 | 0.61362 | 49.859
90.41668 | 0.69399 | 29.0055 | 89.916675 | 0.6136 | 49.879
90.44446 | 0.69382 | 28.968 | 89.94445 | 0.61343 | 49.8985
90.45293 | 0.69371 | 29.0655 | 89.97223 | 0.61328 | 49.836
90.46557 | 0.69375 | 29.033 | 90.00001 | 0.6133 | 49.9075
90.47224 | 0.69367 | 29.0705 | 90.02779 | 0.61337 | 49.9025
90.4884 | 0.694 | 29.0355 | 90.05556 | 0.61323 | 50.015
90.50001 | 0.69387 | 29.0705 | 90.08334 | 0.61314 | 49.956
90.52779 | 0.69376 | 29.044 | 90.11112 | 0.61321 | 50.01
90.55557 | 0.69378 | 29.1165 | 90.1389 | 0.61299 | 50.145
90.58335 | 0.6939 | 29.0175 | 90.166675 | 0.61332 | 50.09
90.611125 | 0.6936 | 29.1145 | 90.19445 | 0.61315 | 50.06
90.6389 | 0.69346 | 29.043 | 90.22223 | 0.61327 | 50.105
90.66668 | 0.69344 | 29.0615 | 90.25001 | 0.61307 | 50.11
90.69446 | 0.69337 | 29.0205 | 90.27779 | 0.61291 | 50.005
90.72224 | 0.69346 | 29.0885 | 90.30556 | 0.61303 | 50.13
90.75001 | 0.6934 | 29.0975 | 90.33334 | 0.61289 | 50.135
90.77779 | 0.69347 | 29.107 | 90.36112 | 0.61298 | 50.245
90.80557 | 0.69363 | 29.1 | 90.3889 | 0.61266 | 50.13
90.83335 | 0.69397 | 29.105 | 90.416675 | 0.61283 | 50.135
90.861125 | 0.69343 | 29.0935 | 90.44445 | 0.61284 | 50.135
90.8889 | 0.69337 | 29.1085 | 90.47223 | 0.61264 | 50.02
90.91668 | 0.69302 | 29.053 | 90.50001 | 0.61278 | 49.917
90.94446 | 0.69307 | 29.085 | 90.52779 | 0.61269 | 49.818
90.97224 | 0.69297 | 28.978 | 90.55556 | 0.61265 | 50.155
91.00001 | 0.693 | 29.0225 | 90.58334 | 0.61268 | 49.925
91.02779 | 0.69265 | 29.06 | 90.61112 | 0.61259 | 49.9605
91.05557 | 0.69244 | 28.994 | 90.6389 | 0.61277 | 49.8905
91.08335 | 0.69252 | 29.0265 | 90.666675 | 0.61269 | 49.9965
91.111125 | 0.69253 | 29.07 | 90.69445 | 0.61254 | 50.2
91.1389 | 0.69249 | 29.011 | 90.72223 | 0.61272 | 50.15
91.16668 | 0.69215 | 28.997 | 90.75001 | 0.61266 | 50.24
91.19446 | 0.69208 | 29.01 | 90.77779 | 0.61244 | 50.17
91.22224 | 0.69232 | 29.0465 | 90.80556 | 0.61227 | 50.165
91.25001 | 0.69229 | 28.9695 | 90.83334 | 0.61234 | 50.105
91.27779 | 0.69227 | 28.987 | 90.86112 | 0.61234 | 50.11
91.30557 | 0.69243 | 29.046 | 90.8889 | 0.61227 | 50.035
91.33335 | 0.6925 | 29.126 | 90.916675 | 0.61226 | 50.015
91.361125 | 0.69258 | 29.132 | 90.94445 | 0.61207 | 50.095
91.3889 | 0.69245 | 29.1035 | 90.97223 | 0.61239 | 50.19
91.41668 | 0.69253 | 28.988 | 91.00001 | 0.61243 | 50.23
91.44446 | 0.69269 | 29.102 | 91.02779 | 0.61213 | 50.12
91.47224 | 0.69271 | 29.105 | 91.05556 | 0.61221 | 50.05
91.50001 | 0.69264 | 29.1 | 91.08334 | 0.6123 | 50.16
91.52779 | 0.69297 | 29.1675 | 91.11112 | 0.61204 | 50.245
91.55557 | 0.69282 | 29.127 | 91.1389 | 0.61202 | 50.265
91.58335 | 0.6928 | 29.1915 | 91.166675 | 0.61198 | 50.175
91.611125 | 0.69252 | 29.1265 | 91.19445 | 0.61194 | 50.175
91.6389 | 0.69216 | 29.1115 | 91.22223 | 0.61212 | 50.095
91.66668 | 0.69196 | 29.132 | 91.25001 | 0.61193 | 50.02
91.69446 | 0.69201 | 29.1355 | 91.27779 | 0.61185 | 50.07
91.72224 | 0.69229 | 29.075 | 91.30556 | 0.61193 | 50.11
91.75001 | 0.69203 | 29.141 | 91.33334 | 0.612 | 50.215
91.77779 | 0.69198 | 29.0515 | 91.36112 | 0.6119 | 50.2
91.80557 | 0.69172 | 29.0905 | 91.3889 | 0.61185 | 50.15
91.83335 | 0.69179 | 29.1125 | 91.416675 | 0.61194 | 50.11
91.861125 | 0.69189 | 29.091 | 91.44445 | 0.61173 | 50.09
91.8889 | 0.69155 | 29.1225 | 91.47223 | 0.6117 | 50.185
91.91668 | 0.69147 | 29.108 | 91.50001 | 0.61174 | 50.285
91.94446 | 0.69177 | 29.055 | 91.52779 | 0.61172 | 50.27
91.97224 | 0.69164 | 29.0815 | 91.55556 | 0.61186 | 50.25
92.00001 | 0.69194 | 29.1265 | 91.58334 | 0.61192 | 50.12
92.02779 | 0.69185 | 29.0975 | 91.61112 | 0.6116 | 50.235
92.05557 | 0.69189 | 29.075 | 91.6389 | 0.6116 | 50.18
92.08335 | 0.69153 | 29.1345 | 91.666675 | 0.61169 | 50.04
92.111125 | 0.69184 | 29.071 | 91.69445 | 0.61147 | 50.335
92.1389 | 0.69159 | 29.0755 | 91.72223 | 0.61159 | 50.325
92.16668 | 0.69148 | 29.1875 | 91.75001 | 0.61152 | 50.25
92.19446 | 0.69153 | 29.126 | 91.77779 | 0.61129 | 50.23
92.22224 | 0.69171 | 29.0665 | 91.80556 | 0.61139 | 50.205
92.25001 | 0.6922 | 29.1305 | 91.83334 | 0.61165 | 50.32
92.27779 | 0.69207 | 29.1545 | 91.86112 | 0.61129 | 50.195
92.30557 | 0.69175 | 29.1395 | 91.8889 | 0.61161 | 50.215
92.33335 | 0.69199 | 29.1465 | 91.916675 | 0.61128 | 50.195
92.361125 | 0.69177 | 29.0765 | 91.94445 | 0.61149 | 50.02
92.3889 | 0.6916 | 29.102 | 91.97223 | 0.61143 | 50.26
92.41668 | 0.6916 | 29.085 | 92.00001 | 0.61121 | 50.2
92.44446 | 0.69151 | 29.1525 | 92.02779 | 0.61121 | 50.145
92.47224 | 0.69151 | 29.0495 | 92.05556 | 0.61096 | 50.19
92.50001 | 0.69179 | 29.0755 | 92.08334 | 0.61121 | 50.08
92.52779 | 0.69177 | 29.1885 | 92.11112 | 0.61106 | 50.2
92.55557 | 0.69179 | 29.0795 | 92.1389 | 0.61115 | 50.2
92.58335 | 0.69141 | 29.114 | 92.166675 | 0.61095 | 50.155
92.611125 | 0.69124 | 29.0515 | 92.19445 | 0.61112 | 50.32
92.6389 | 0.69159 | 29.1725 | 92.22223 | 0.611 | 50.17
92.66668 | 0.69131 | 29.0935 | 92.25001 | 0.61089 | 50.35
92.69446 | 0.69138 | 29.129 | 92.27779 | 0.61085 | 50.31
92.72224 | 0.69138 | 29.1305 | 92.30556 | 0.61089 | 50.175
92.75001 | 0.69134 | 29.1495 | 92.33334 | 0.61086 | 50.27
92.77779 | 0.69157 | 29.1955 | 92.36112 | 0.61084 | 50.22
92.80557 | 0.69162 | 29.1955 | 92.3889 | 0.61084 | 50.185
92.83335 | 0.69162 | 29.1185 | 92.416675 | 0.6109 | 50.265
92.861125 | 0.69132 | 29.234 | 92.44445 | 0.61073 | 50.235
92.8889 | 0.69114 | 29.187 | 92.47223 | 0.6107 | 50.36
92.91668 | 0.69139 | 29.0715 | 92.50001 | 0.61046 | 50.37
92.94446 | 0.69147 | 29.188 | 92.52779 | 0.61047 | 50.365
92.97224 | 0.69159 | 29.105 | 92.55556 | 0.61042 | 50.42
93.00001 | 0.69135 | 29.1905 | 92.58334 | 0.61059 | 50.335
93.02779 | 0.69133 | 29.1275 | 92.61112 | 0.61056 | 50.135
93.05557 | 0.69131 | 29.1915 | 92.6389 | 0.61055 | 50.405
93.08335 | 0.69124 | 29.1405 | 92.666675 | 0.61035 | 50.3
93.111125 | 0.69139 | 29.1635 | 92.69445 | 0.61046 | 50.335
93.1389 | 0.69156 | 29.173 | 92.72223 | 0.61021 | 50.34
93.16668 | 0.69143 | 29.1545 | 92.75001 | 0.6105 | 50.32
93.19446 | 0.69111 | 29.2105 | 92.77779 | 0.61024 | 50.46
93.22224 | 0.69136 | 29.188 | 92.80556 | 0.61006 | 50.4
93.25001 | 0.69114 | 29.2085 | 92.83334 | 0.61004 | 50.375
93.27779 | 0.69123 | 29.2145 | 92.86112 | 0.61017 | 50.445
93.30557 | 0.69099 | 29.197 | 92.8889 | 0.61008 | 50.4
93.33335 | 0.69109 | 29.178 | 92.916675 | 0.60987 | 50.415
93.361125 | 0.69134 | 29.178 | 92.94445 | 0.61015 | 50.47
93.3889 | 0.69141 | 29.22 | 92.97223 | 0.61029 | 50.36
93.41668 | 0.69104 | 29.2065 | 93.00001 | 0.61019 | 50.32
93.44446 | 0.6911 | 29.1965 | 93.02779 | 0.61016 | 50.505
93.47224 | 0.69114 | 29.2315 | 93.05556 | 0.61002 | 50.475
93.50001 | 0.69094 | 29.1965 | 93.08334 | 0.60997 | 50.43
93.52779 | 0.69104 | 29.1345 | 93.11112 | 0.61011 | 50.43
93.55557 | 0.69103 | 29.211 | 93.1389 | 0.61018 | 50.46
93.58335 | 0.69115 | 29.244 | 93.166675 | 0.61 | 50.555
93.611125 | 0.69111 | 29.144 | 93.19445 | 0.60998 | 50.51
93.6389 | 0.69103 | 29.163 | 93.22223 | 0.60997 | 50.525
93.66668 | 0.69113 | 29.236 | 93.25001 | 0.60995 | 50.43
93.69446 | 0.69114 | 29.1975 | 93.27779 | 0.60986 | 50.54
93.72224 | 0.69131 | 29.239 | 93.30556 | 0.60983 | 50.545
93.75001 | 0.69131 | 29.2045 | 93.33334 | 0.6098 | 50.48
93.77779 | 0.69112 | 29.1845 | 93.36112 | 0.60985 | 50.52
93.80557 | 0.69115 | 29.238 | 93.3889 | 0.60964 | 50.48
93.83335 | 0.69116 | 29.219 | 93.416675 | 0.60968 | 50.415
93.861125 | 0.69094 | 29.1785 | 93.44445 | 0.60981 | 50.36
93.8889 | 0.69072 | 29.246 | 93.47223 | 0.60979 | 50.56
93.91668 | 0.69076 | 29.1745 | 93.50001 | 0.60974 | 50.605
93.94446 | 0.69112 | 29.261 | 93.52779 | 0.60961 | 50.525
93.97224 | 0.69061 | 29.257 | 93.55556 | 0.60978 | 50.36
94.00001 | 0.69095 | 29.2255 | 93.58334 | 0.60465 | 50.545
94.02779 | 0.69108 | 29.254 | 93.61112 | 0.60461 | 50.49
94.05557 | 0.69123 | 29.2185 | 93.6389 | 0.60472 | 50.71
94.08335 | 0.69096 | 29.276 | 93.666675 | 0.60379 | 50.73
94.111125 | 0.69086 | 29.179 | 93.69445 | 0.60319 | 50.56
94.1389 | 0.69096 | 29.291 | 93.72223 | 0.60292 | 50.48
94.16668 | 0.69123 | 29.258 | 93.75001 | 0.60277 | 50.655
94.19446 | 0.69119 | 29.2385 | 93.77779 | 0.60253 | 50.475
94.22224 | 0.69102 | 29.2435 | 93.80556 | 0.60245 | 50.535
94.25001 | 0.69107 | 29.1975 | 93.83334 | 0.60217 | 50.375
94.27779 | 0.69099 | 29.296 | 93.86112 | 0.60195 | 50.495
94.30557 | 0.69098 | 29.211 | 93.8889 | 0.60193 | 50.5
94.33335 | 0.69114 | 29.2605 | 93.916675 | 0.60188 | 50.59
94.361125 | 0.69099 | 29.2745 | 93.94445 | 0.60144 | 50.61
94.3889 | 0.69126 | 29.308 | 93.97223 | 0.6015 | 50.65
94.41668 | 0.69108 | 29.281 | 94.00001 | 0.60141 | 50.745
94.44446 | 0.69107 | 29.3455 | 94.02779 | 0.60137 | 50.715
94.47224 | 0.69071 | 29.263 | 94.05556 | 0.60122 | 50.535
94.50001 | 0.69077 | 29.3195 | 94.08334 | 0.60093 | 50.69
94.52779 | 0.69094 | 29.293 | 94.11112 | 0.60097 | 50.605
94.55557 | 0.69105 | 29.3575 | 94.1389 | 0.60079 | 50.64
94.58335 | 0.691 | 29.2635 | 94.166675 | 0.60079 | 50.645
94.611125 | 0.69084 | 29.2985 | 94.19445 | 0.60058 | 50.745
94.6389 | 0.69098 | 29.3395 | 94.22223 | 0.60054 | 50.57
94.66668 | 0.69102 | 29.2895 | 94.25001 | 0.6005 | 50.59
94.69446 | 0.69091 | 29.308 | 94.27779 | 0.60039 | 50.72
94.72224 | 0.69103 | 29.403 | 94.30556 | 0.60017 | 50.65
94.75001 | 0.69105 | 29.328 | 94.33334 | 0.60021 | 50.675
94.77779 | 0.69122 | 29.3425 | 94.36112 | 0.60019 | 50.685
94.80557 | 0.69112 | 29.347 | 94.3889 | 0.60037 | 50.655
94.83335 | 0.69101 | 29.3935 | 94.416675 | 0.59991 | 50.75
94.861125 | 0.69077 | 29.303 | 94.44445 | 0.59977 | 50.865
94.8889 | 0.69083 | 29.3455 | 94.47223 | 0.59967 | 50.8
94.91668 | 0.69071 | 29.3185 | 94.50001 | 0.59957 | 50.805
94.94446 | 0.69056 | 29.3555 | 94.52779 | 0.59948 | 50.78
94.97224 | 0.69069 | 29.274 | 94.55556 | 0.59927 | 50.855
95.00001 | 0.6905 | 29.428 | 94.58334 | 0.59918 | 50.7
95.02779 | 0.69083 | 29.3995 | 94.61112 | 0.59911 | 50.975
95.05557 | 0.69079 | 29.3665 | 94.6389 | 0.59903 | 50.825
95.08335 | 0.69068 | 29.333 | 94.666675 | 0.59912 | 50.895
95.111125 | 0.69077 | 29.3935 | 94.69445 | 0.59907 | 50.83
95.1389 | 0.69044 | 29.381 | 94.72223 | 0.59885 | 50.72
95.16668 | 0.69093 | 29.3935 | 94.75001 | 0.59867 | 50.79
95.19446 | 0.69034 | 29.345 | 94.77779 | 0.59844 | 50.945
95.22224 | 0.69023 | 29.2955 | 94.80556 | 0.59855 | 51.04
95.23393 | 0.69031 | 29.346 | 94.83334 | 0.5985 | 50.875
95.23824 | 0.69051 | 29.3375 | 94.86112 | 0.59841 | 50.9
95.298125 | 0.69691 | 28.5225 | 94.8889 | 0.59845 | 50.87
95.30557 | 0.69696 | 28.6245 | 94.916675 | 0.59804 | 51.04
95.33004 | 0.69696 | 28.578 | 94.94445 | 0.59807 | 51.065
95.33335 | 0.69674 | 28.602 | 94.97223 | 0.59806 | 51.06
95.361125 | 0.69673 | 28.611 | 95.00001 | 0.5979 | 51.075
95.3889 | 0.69667 | 28.6725 | 95.02779 | 0.5979 | 51.025
95.41668 | 0.69667 | 28.6195 | 95.05556 | 0.59787 | 50.995
95.44446 | 0.69626 | 28.681 | 95.08334 | 0.59768 | 51.025
95.47224 | 0.69645 | 28.702 | 95.11112 | 0.59757 | 51.045
95.50001 | 0.69604 | 28.625 | 95.1389 | 0.59753 | 51.215
95.52779 | 0.69544 | 28.6455 | 95.166675 | 0.59754 | 51.045
95.55557 | 0.69545 | 28.677 | 95.19445 | 0.59727 | 50.935
95.58335 | 0.69493 | 28.641 | 95.22223 | 0.59722 | 51.09
95.611125 | 0.6951 | 28.7065 | 95.25001 | 0.59699 | 51.05
95.6389 | 0.69537 | 28.727 | 95.27779 | 0.59703 | 50.865
95.66668 | 0.69494 | 28.6705 | 95.30556 | 0.59713 | 51.12
95.69446 | 0.69522 | 28.722 | 95.33334 | 0.59698 | 51.125
95.72224 | 0.69512 | 28.7215 | 95.36112 | 0.59653 | 51.05
95.75001 | 0.69476 | 28.761 | 95.3889 | 0.59671 | 51.095
95.77779 | 0.69488 | 28.7215 | 95.416675 | 0.59642 | 51.11
95.80557 | 0.69514 | 28.776 | 95.44445 | 0.59668 | 51.2
95.83335 | 0.69524 | 28.7655 | 95.47223 | 0.59618 | 51.26
95.861125 | 0.69471 | 28.735 | 95.50001 | 0.59614 | 51.135
95.8889 | 0.69507 | 28.8225 | 95.52779 | 0.59602 | 51.17
95.91668 | 0.69504 | 28.769 | 95.55556 | 0.59608 | 51.11
95.94446 | 0.69508 | 28.8485 | 95.58334 | 0.59591 | 51.27
95.97224 | 0.69506 | 28.764 | 95.61112 | 0.59573 | 51.165
96.00001 | 0.69495 | 28.8625 | 95.6389 | 0.59562 | 51.285
96.02779 | 0.69503 | 28.801 | 95.666675 | 0.59561 | 51.295
96.05557 | 0.69511 | 28.7815 | 95.69445 | 0.59517 | 51.43
96.08335 | 0.69521 | 28.8175 | 95.72223 | 0.59552 | 51.2
96.111125 | 0.69499 | 28.775 | 95.75001 | 0.59528 | 51.265
96.1389 | 0.69486 | 28.826 | 95.77779 | 0.59491 | 51.235
96.16668 | 0.69481 | 28.8285 | 95.80556 | 0.59501 | 51.29
96.19446 | 0.69483 | 28.794 | 95.83334 | 0.59502 | 51.13
96.22224 | 0.69495 | 28.7745 | 95.86112 | 0.59465 | 51.175
96.25001 | 0.6949 | 28.718 | 95.8889 | 0.59474 | 51.19
96.27779 | 0.69473 | 28.853 | 95.916675 | 0.59466 | 51.145
96.30557 | 0.6947 | 28.86 | 95.94445 | 0.59436 | 51.135
96.33335 | 0.69471 | 28.8395 | 95.97223 | 0.59455 | 51.19
96.361125 | 0.69468 | 28.7815 | 96.00001 | 0.5945 | 51.085
96.3889 | 0.69496 | 28.888 | 96.02779 | 0.59437 | 51.28
96.41668 | 0.69503 | 28.7975 | 96.05556 | 0.59415 | 51.115
96.44446 | 0.69496 | 28.831 | 96.08334 | 0.59422 | 51.28
96.47224 | 0.69479 | 28.839 | 96.11112 | 0.594 | 51.36
96.50001 | 0.69466 | 28.855 | 96.1389 | 0.59404 | 51.09
96.52779 | 0.69464 | 28.8065 | 96.166675 | 0.59367 | 51.255
96.55557 | 0.69475 | 28.8985 | 96.19445 | 0.59396 | 51.27
96.58335 | 0.69497 | 28.936 | 96.22223 | 0.59374 | 51.34
96.611125 | 0.69494 | 28.951 | 96.25001 | 0.59369 | 51.35
96.6389 | 0.6949 | 28.9625 | 96.27779 | 0.59315 | 51.29
96.66668 | 0.69476 | 28.8765 | 96.30556 | 0.59337 | 51.33
96.69446 | 0.69482 | 28.9435 | 96.33334 | 0.59316 | 51.18
96.72224 | 0.69495 | 28.8985 | 96.36112 | 0.59308 | 51.23
96.75001 | 0.69457 | 28.895 | 96.3889 | 0.59306 | 51.24
96.77779 | 0.69479 | 28.8765 | 96.416675 | 0.59284 | 51.375
96.80557 | 0.69465 | 28.821 | 96.44445 | 0.59278 | 51.525
96.83335 | 0.69479 | 28.985 | 96.47223 | 0.59289 | 51.535
96.861125 | 0.6948 | 28.985 | 96.50001 | 0.59279 | 51.44
96.8889 | 0.69464 | 28.979 | 96.52779 | 0.59284 | 51.365
96.91668 | 0.69473 | 28.9725 | 96.55556 | 0.59279 | 51.35
96.94446 | 0.69451 | 28.9595 | 96.58334 | 0.59259 | 51.415
96.97224 | 0.69461 | 28.9285 | 96.61112 | 0.59217 | 51.33
97.00001 | 0.6946 | 28.9155 | 96.6389 | 0.59241 | 51.44
97.02779 | 0.69448 | 28.916 | 96.666675 | 0.59221 | 51.605
97.05557 | 0.69456 | 28.9485 | 96.69445 | 0.59213 | 51.32
97.08335 | 0.69425 | 28.9915 | 96.72223 | 0.59195 | 51.385
97.111125 | 0.69427 | 28.976 | 96.75001 | 0.59207 | 51.485
97.1389 | 0.69446 | 28.924 | 96.77779 | 0.59203 | 51.48
97.16668 | 0.69451 | 28.978 | 96.80556 | 0.59197 | 51.48
97.19446 | 0.69438 | 29.0135 | 96.83334 | 0.59158 | 51.53
97.22224 | 0.69421 | 28.938 | 96.86112 | 0.59172 | 51.255
97.25001 | 0.69407 | 28.956 | 96.8889 | 0.59154 | 51.4
97.27779 | 0.69415 | 29.0175 | 96.916675 | 0.59138 | 51.41
97.30557 | 0.69422 | 29.035 | 96.94445 | 0.59132 | 51.615
97.33335 | 0.69432 | 29.0005 | 96.97223 | 0.59139 | 51.455
97.361125 | 0.69437 | 29.042 | 97.00001 | 0.59121 | 51.405
97.3889 | 0.69453 | 29.001 | 97.02779 | 0.59118 | 51.48
97.41668 | 0.69445 | 29.06 | 97.05556 | 0.59107 | 51.36
97.44446 | 0.69426 | 29.015 | 97.08334 | 0.59117 | 51.345
97.47224 | 0.69441 | 29.0355 | 97.11112 | 0.59078 | 51.495
97.50001 | 0.69422 | 29.091 | 97.1389 | 0.59061 | 51.535
97.52779 | 0.69437 | 29.0355 | 97.166675 | 0.59044 | 51.55
97.55557 | 0.69412 | 29.059 | 97.19445 | 0.59057 | 51.415
97.58335 | 0.6942 | 29.0355 | 97.22223 | 0.59047 | 51.4
97.611125 | 0.69427 | 29.0655 | 97.25001 | 0.59058 | 51.38
97.6389 | 0.6943 | 29.0415 | 97.27779 | 0.59023 | 51.46
97.66668 | 0.69441 | 29.0855 | 97.30556 | 0.59018 | 51.44
97.69446 | 0.69425 | 29.059 | 97.33334 | 0.59025 | 51.58
97.72224 | 0.69409 | 29.0925 | 97.36112 | 0.58992 | 51.57
97.75001 | 0.69407 | 29.091 | 97.3889 | 0.58967 | 51.56
97.77779 | 0.69416 | 29.151 | 97.416675 | 0.59005 | 51.505
97.80557 | 0.694 | 29.094 | 97.44445 | 0.58988 | 51.495
97.83335 | 0.69408 | 29.115 | 97.47223 | 0.58995 | 51.555
97.861125 | 0.6939 | 29.118 | 97.50001 | 0.58956 | 51.57
97.8889 | 0.69399 | 29.135 | 97.52779 | 0.58968 | 51.625
97.91668 | 0.69385 | 29.028 | 97.55556 | 0.5895 | 51.73
97.94446 | 0.69415 | 29.1165 | 97.58334 | 0.58918 | 51.71
97.97224 | 0.69404 | 29.0935 | 97.61112 | 0.58927 | 51.71
98.00001 | 0.6941 | 29.128 | 97.6389 | 0.58916 | 51.68
98.02779 | 0.69426 | 29.1835 | 97.666675 | 0.58928 | 51.65
98.05557 | 0.69409 | 29.1425 | 97.69445 | 0.58915 | 51.57
98.08335 | 0.69402 | 29.1145 | 97.72223 | 0.5889 | 51.745
98.111125 | 0.694 | 29.1885 | 97.75001 | 0.58893 | 51.715
98.1389 | 0.69391 | 29.2185 | 97.77779 | 0.58885 | 51.63
98.16668 | 0.69398 | 29.2025 | 97.80556 | 0.58872 | 51.52
98.19446 | 0.69381 | 29.1905 | 97.83334 | 0.58877 | 51.635
98.22224 | 0.69389 | 29.1715 | 97.86112 | 0.58852 | 51.69
98.25001 | 0.69382 | 29.187 | 97.8889 | 0.58831 | 51.5
98.27779 | 0.6938 | 29.227 | 97.916675 | 0.58808 | 51.655
98.30557 | 0.6938 | 29.2125 | 97.94445 | 0.58807 | 51.585
98.33335 | 0.69377 | 29.176 | 97.97223 | 0.58826 | 51.58
98.361125 | 0.69385 | 29.1955 | 98.00001 | 0.58816 | 51.67
98.3889 | 0.69367 | 29.209 | 98.02779 | 0.58781 | 51.74
98.41668 | 0.69358 | 29.235 | 98.05556 | 0.58769 | 51.745
98.44446 | 0.69376 | 29.2615 | 98.08334 | 0.58762 | 51.64
98.47224 | 0.69398 | 29.27 | 98.11112 | 0.5877 | 51.625
98.50001 | 0.69403 | 29.2085 | 98.1389 | 0.58751 | 51.645
98.52779 | 0.69383 | 29.2785 | 98.166675 | 0.58752 | 51.63
98.55557 | 0.69378 | 29.2705 | 98.19445 | 0.58753 | 51.68
98.58335 | 0.69373 | 29.2805 | 98.22223 | 0.58735 | 51.71
98.611125 | 0.69369 | 29.2795 | 98.25001 | 0.58696 | 51.825
98.6389 | 0.6937 | 29.227 | 98.27779 | 0.58715 | 51.69
98.66668 | 0.69355 | 29.2335 | 98.30556 | 0.58723 | 51.67
98.69446 | 0.69356 | 29.267 | 98.33334 | 0.58708 | 51.73
98.72224 | 0.69349 | 29.2005 | 98.36112 | 0.58689 | 51.85
98.75001 | 0.69349 | 29.253 | 98.3889 | 0.58682 | 51.68
98.77779 | 0.6936 | 29.2995 | 98.416675 | 0.58671 | 51.705
98.80557 | 0.69352 | 29.3175 | 98.44445 | 0.58665 | 51.75
98.83335 | 0.69385 | 29.32 | 98.47223 | 0.58691 | 51.825
98.861125 | 0.69371 | 29.358 | 98.50001 | 0.5862 | 51.7
98.8889 | 0.69344 | 29.296 | 98.52779 | 1.0203 | 0
98.90271 | 0.69341 | 29.3695 | 98.55556 | 1.0263 | 0
98.98304 | 0.70077 | 28.711 | 98.57156 | 1.0274 | 0
99.00001 | 0.7008 | 28.7285
99.02779 | 0.70091 | 28.718
99.05557 | 0.70069 | 28.828
99.08335 | 0.70094 | 28.8555
99.111125 | 0.7008 | 28.8645
99.1389 | 0.70083 | 28.905
99.16668 | 0.70062 | 28.8395
99.19446 | 0.70058 | 28.7655
99.22224 | 0.70065 | 28.848
99.25001 | 0.70091 | 28.9775
99.27779 | 0.7006 | 29.207
99.30557 | 0.69997 | 29.2095
99.33335 | 0.69963 | 29.069
99.361125 | 0.69878 | 29.0475
99.3889 | 0.69858 | 29.0735
99.41668 | 0.6968 | 28.9625
99.44446 | 0.69444 | 28.936
99.47224 | 0.69211 | 28.9695
99.50001 | 0.69219 | 28.9035
99.52779 | 0.6926 | 28.9755
99.55557 | 0.69255 | 29
99.58335 | 0.69239 | 28.9505
99.611125 | 0.6925 | 29.016
99.6389 | 0.69248 | 29.0325
99.66668 | 0.69241 | 29.0035
99.69446 | 0.69232 | 29.0625
99.72224 | 0.69223 | 29.1025
99.75001 | 0.69214 | 29.0515
99.77779 | 0.69234 | 29.0475
99.80557 | 0.69241 | 29.0985
99.83335 | 0.69231 | 29.1165
99.861125 | 0.69225 | 29.001
99.8889 | 0.69226 | 29.0595
99.91668 | 0.69252 | 29.1555
99.94446 | 0.69234 | 29.13
99.97224 | 0.69249 | 29.149
100 | 0.6925 | 29.153
100.0278 | 0.69253 | 29.13
100.0556 | 0.69227 | 29.1035
100.0833 | 0.6923 | 29.1855
100.111125 | 0.69243 | 29.11
100.1389 | 0.69245 | 29.13
100.1667 | 0.69221 | 29.06
100.1945 | 0.69261 | 29.0655
100.2222 | 0.69275 | 29.2665
100.25 | 0.69226 | 29.116
100.2778 | 0.69224 | 29.1575
100.3056 | 0.69243 | 29.147
100.3333 | 0.69237 | 29.203
100.361125 | 0.69224 | 29.1535
100.3889 | 0.69254 | 29.13
100.4167 | 0.69261 | 29.275
100.4445 | 0.6925 | 29.2545
100.4722 | 0.69273 | 29.197
100.5 | 0.6926 | 29.1825
100.5278 | 0.69275 | 29.279
100.5556 | 0.6925 | 29.297
100.5833 | 0.69237 | 29.2715
100.611125 | 0.69245 | 29.191
100.6389 | 0.69234 | 29.1615
100.6667 | 0.69238 | 29.262
100.6945 | 0.69203 | 29.2565
100.7222 | 0.69215 | 29.1435
100.75 | 0.69245 | 29.2
100.7778 | 0.69242 | 29.245
100.8056 | 0.69216 | 29.2785
100.8333 | 0.69202 | 29.245
100.861125 | 0.69229 | 29.27
100.8889 | 0.69231 | 29.318
100.9167 | 0.69224 | 29.318
100.9445 | 0.69222 | 29.32
100.9722 | 0.69214 | 29.2705
101 | 0.69205 | 29.186
101.0278 | 0.6921 | 29.262
101.0556 | 0.69223 | 29.3505
101.0833 | 0.6921 | 29.2785
101.111125 | 0.69181 | 29.2555
101.1389 | 0.69173 | 29.219
101.1667 | 0.69196 | 29.2385
101.1945 | 0.69225 | 29.3035
101.2222 | 0.69205 | 29.329
101.25 | 0.69204 | 29.2975
101.2778 | 0.6921 | 29.3175
101.3056 | 0.69213 | 29.33
101.3333 | 0.69192 | 29.35
101.361125 | 0.69197 | 29.285
101.3889 | 0.69193 | 29.334
101.4167 | 0.69203 | 29.3405
101.4445 | 0.69189 | 29.322
101.4722 | 0.69196 | 29.389
101.5 | 0.69194 | 29.373
101.5278 | 0.69206 | 29.389
101.5556 | 0.69182 | 29.4115
101.5833 | 0.69172 | 29.3085
101.611125 | 0.69182 | 29.3885
101.6389 | 0.69169 | 29.373
101.6667 | 0.69157 | 29.338
101.6945 | 0.69149 | 29.354
101.7222 | 0.69154 | 29.27
101.75 | 0.69129 | 29.297
101.7778 | 0.69143 | 29.382
101.8056 | 0.69162 | 29.3575
101.8333 | 0.69156 | 29.326
101.861125 | 0.69168 | 29.3755
101.8889 | 0.69164 | 29.3845
101.9167 | 0.69145 | 29.464
101.9445 | 0.69148 | 29.4675
101.9722 | 0.69158 | 29.4435
102 | 0.69168 | 29.42
102.0278 | 0.69165 | 29.4115
102.0556 | 0.69183 | 29.4255
102.0833 | 0.69169 | 29.4275
102.111125 | 0.69159 | 29.4725
102.1389 | 0.69152 | 29.4575
102.1667 | 0.6915 | 29.429
102.1945 | 0.69161 | 29.459
102.2222 | 0.6915 | 29.497
102.25 | 0.69141 | 29.4485
102.2778 | 0.69165 | 29.416
102.3056 | 0.6915 | 29.4255
102.3333 | 0.69135 | 29.5145
102.361125 | 0.69145 | 29.4435
102.3889 | 0.6917 | 29.5465
102.4167 | 0.69147 | 29.5785
102.4445 | 0.6914 | 29.514
102.4722 | 0.69127 | 29.4625
102.5 | 0.69141 | 29.5385
102.5278 | 0.69147 | 29.5305
102.5556 | 0.69137 | 29.5135
102.5833 | 0.69131 | 29.525
102.611125 | 0.69132 | 29.585
102.6389 | 0.69136 | 29.523
102.6667 | 0.69116 | 29.5245
102.6945 | 0.6911 | 29.529
102.7222 | 0.69112 | 29.5195
102.75 | 0.69122 | 29.5785
102.7778 | 0.69142 | 29.6185
102.8056 | 0.691 | 29.508
102.8333 | 0.69113 | 29.5665
102.861125 | 0.69115 | 29.5665
102.8889 | 0.69116 | 29.5315
102.9167 | 0.69104 | 29.5735
102.9445 | 0.69138 | 29.588
102.9722 | 0.69129 | 29.6215
103 | 0.69123 | 29.7175
103.0278 | 0.69101 | 29.631
103.0556 | 0.69118 | 29.62
103.0833 | 0.69105 | 29.6245
103.111125 | 0.69115 | 29.6485
103.1389 | 0.69094 | 29.569
103.1667 | 0.69091 | 29.5895
103.1945 | 0.69081 | 29.6005
103.2222 | 0.69083 | 29.631
103.25 | 0.69073 | 29.5895
103.2778 | 0.69089 | 29.645
103.3056 | 0.69068 | 29.5785
103.3333 | 0.69118 | 29.7045
103.361125 | 0.69097 | 29.6935
103.3889 | 0.69098 | 29.714
103.4167 | 0.69114 | 29.71
103.4445 | 0.69093 | 29.769
103.4722 | 0.69118 | 29.7835
103.5 | 0.69107 | 29.674
103.5278 | 0.69092 | 29.7175
103.5556 | 0.69091 | 29.708
103.5833 | 0.69097 | 29.76
103.611125 | 0.69068 | 29.6955
103.6389 | 0.69061 | 29.699
103.6667 | 0.6908 | 29.657
103.6945 | 0.69062 | 29.6775
103.7222 | 0.69045 | 29.658
103.75 | 0.69048 | 29.77
103.7778 | 0.69052 | 29.7245
103.8056 | 0.69039 | 29.6685
103.8333 | 0.69065 | 29.7425
103.861125 | 0.69063 | 29.822
103.8889 | 0.69055 | 29.6715
103.9167 | 0.69063 | 29.707
103.9445 | 0.69045 | 29.7365
103.9722 | 0.69037 | 29.64
104 | 0.6904 | 29.6815
104.0278 | 0.69061 | 29.7335
104.0556 | 0.69041 | 29.8075
104.0833 | 0.69062 | 29.816
104.111125 | 0.69042 | 29.7355
104.1389 | 0.69042 | 29.748
104.1667 | 0.69086 | 29.8605
104.1945 | 0.69083 | 29.85
104.2222 | 0.69077 | 29.8395
104.25 | 0.69039 | 29.8005
104.2778 | 0.6903 | 29.714
104.3056 | 0.69049 | 29.7855
104.3333 | 0.69043 | 29.796
104.361125 | 0.69051 | 29.7565
104.3889 | 0.69054 | 29.863
104.4167 | 0.69047 | 29.8325
104.4445 | 0.69068 | 29.872
104.4722 | 0.69053 | 29.8715
104.5 | 0.69037 | 29.8545
104.5278 | 0.69071 | 29.901
104.5556 | 0.69039 | 29.8335
104.5833 | 0.69033 | 29.8665
104.611125 | 0.69027 | 29.851
104.6389 | 0.69048 | 29.861
104.6667 | 0.69036 | 29.942
104.6945 | 0.69044 | 29.938
104.7222 | 0.69041 | 29.9005
104.75 | 0.69027 | 30.0215
104.7778 | 0.69042 | 29.9235
104.8056 | 0.69024 | 29.9275
104.8333 | 0.69053 | 29.915
104.861125 | 0.69027 | 29.9045
104.8889 | 0.69028 | 29.922
104.9167 | 0.69047 | 29.95
104.9445 | 0.69018 | 29.9095
104.9722 | 0.69032 | 29.909
105 | 0.68991 | 29.856
105.0278 | 0.69009 | 29.896
105.0556 | 0.69011 | 29.939
105.0833 | 0.69009 | 29.825
105.111125 | 0.69003 | 29.8685
105.1389 | 0.69002 | 29.883
105.1667 | 0.69018 | 29.9655
105.1945 | 0.69015 | 29.9945
105.2222 | 0.69006 | 29.962
105.25 | 0.68973 | 29.9095
105.2778 | 0.69 | 29.9715
105.3056 | 0.6899 | 29.9855
105.3333 | 0.68986 | 29.9945
105.361125 | 0.68982 | 29.872
105.3889 | 0.68976 | 29.9365
105.4167 | 0.69011 | 30.0735
105.4445 | 0.68992 | 29.989
105.4722 | 0.68992 | 29.9335
105.5 | 0.68977 | 30.0325
105.5278 | 0.68972 | 30.0125
105.5556 | 0.68978 | 30.065
105.5833 | 0.69001 | 30.038
105.611125 | 0.6899 | 30.036
105.6389 | 0.68969 | 30.0415
105.6667 | 0.68985 | 30.0175
105.6945 | 0.68987 | 30.0415
105.7222 | 0.68986 | 30.0325
105.75 | 0.6895 | 30.0215
105.7778 | 0.68937 | 29.9985
105.8056 | 0.68946 | 30.0145
105.8333 | 0.6895 | 30.045
105.861125 | 0.68953 | 30.0325
105.8889 | 0.68931 | 29.9915
105.9167 | 0.68956 | 29.9945
105.9445 | 0.68946 | 30.018
105.9722 | 0.68943 | 29.942
106 | 0.68955 | 30.036
106.0278 | 0.68962 | 30.077
106.0556 | 0.68953 | 30.1115
106.0833 | 0.68974 | 30.1175
106.111125 | 0.69011 | 30.209
106.1389 | 0.69019 | 30.2055
106.1667 | 0.69016 | 30.159
106.1945 | 0.6901 | 30.2235
106.2222 | 0.69003 | 30.1765
106.25 | 0.69005 | 30.171
106.2778 | 0.6901 | 30.185
106.3056 | 0.68994 | 30.2125
106.3333 | 0.68965 | 30.144
106.361125 | 0.68969 | 30.1765
106.3889 | 0.6899 | 30.218
106.4167 | 0.68945 | 30.1565
106.4445 | 0.6895 | 30.208
106.4722 | 0.68929 | 30.0325
106.5 | 0.68959 | 30.092
106.5278 | 0.6895 | 30.094
106.5556 | 0.68928 | 30.045
106.5833 | 0.68937 | 30.122
106.611125 | 0.68929 | 30.1185
106.6389 | 0.68954 | 30.133
106.6667 | 0.68955 | 30.126
106.6945 | 0.68949 | 30.056
106.7222 | 0.6896 | 30.259
106.75 | 0.68939 | 30.209
106.7778 | 0.68956 | 30.212
106.8056 | 0.68945 | 30.24
106.8333 | 0.68943 | 30.1945
106.861125 | 0.68951 | 30.2505
106.8889 | 0.68939 | 30.209
106.9167 | 0.68947 | 30.3565
106.9445 | 0.68943 | 30.288
106.9722 | 0.68945 | 30.305
107 | 0.68952 | 30.279
107.0278 | 0.68944 | 30.279
107.0556 | 0.68937 | 30.238
107.0833 | 0.68928 | 30.2455
107.111125 | 0.68951 | 30.2505
107.1389 | 0.68923 | 30.267
107.1667 | 0.68918 | 30.241
107.1945 | 0.68959 | 30.3495
107.2222 | 0.6894 | 30.3585
107.25 | 0.68923 | 30.3025
107.2778 | 0.68921 | 30.353
107.3056 | 0.68919 | 30.2525
107.3333 | 0.68917 | 30.2995
107.361125 | 0.68905 | 30.3025
107.3889 | 0.68923 | 30.315
107.4167 | 0.68927 | 30.3115
107.4445 | 0.68934 | 30.3695
107.4722 | 0.68903 | 30.373
107.493125 | 0.68897 | 30.3295
107.5405 | 0.69964 | 29.505
107.5556 | 0.69916 | 29.421
107.5833 | 0.69917 | 29.495
107.611125 | 0.69908 | 29.514
107.6389 | 0.69896 | 29.53
107.6667 | 0.69894 | 29.565
107.6945 | 0.69896 | 29.5795
107.7222 | 0.69885 | 29.5905
107.75 | 0.69903 | 29.632
107.7778 | 0.69879 | 29.6225
107.8056 | 0.69872 | 29.58
107.8333 | 0.69897 | 29.7055
107.861125 | 0.69877 | 29.6915
107.8889 | 0.69881 | 29.709
107.9167 | 0.69887 | 29.6755
107.9445 | 0.69885 | 29.682
107.9722 | 0.69878 | 29.655
108 | 0.69862 | 29.67
108.0278 | 0.69864 | 29.744
108.0556 | 0.69866 | 29.673
108.0833 | 0.69876 | 29.7195
108.111125 | 0.69858 | 29.7405
108.1389 | 0.69877 | 29.74
108.1667 | 0.69855 | 29.6985
108.1945 | 0.69844 | 29.7055
108.2222 | 0.69861 | 29.7665
108.25 | 0.69861 | 29.8485
108.2778 | 0.69854 | 29.7795
108.3056 | 0.69874 | 29.852
108.3333 | 0.6985 | 29.9225
108.361125 | 0.69871 | 29.835
108.3889 | 0.69847 | 29.913
108.4167 | 0.69826 | 29.8695
108.4445 | 0.69827 | 29.846
108.4722 | 0.69854 | 29.884
108.4846 | 0.69837 | 29.8405
108.5106 | 0.69953 | 29.9635
108.5278 | 0.69969 | 29.8845
108.5556 | 0.69968 | 29.96
108.5787 | 0.69994 | 29.837
108.5833 | 0.70001 | 29.8605
108.611125 | 0.70009 | 29.974
108.6389 | 0.70002 | 29.893
108.6667 | 0.69981 | 29.952
108.6945 | 0.69976 | 29.9905
108.7222 | 0.69977 | 29.8065
108.75 | 0.69963 | 30.017
108.7778 | 0.69976 | 30.0135
108.8056 | 0.69973 | 30.057
108.8333 | 0.69963 | 29.958
108.861125 | 0.69967 | 30.0245
108.8889 | 0.6996 | 30.0415
108.9167 | 0.69952 | 30.0985
108.9445 | 0.69952 | 30.046
108.9722 | 0.69949 | 30.14
109 | 0.6994 | 30.106
109.0278 | 0.69916 | 29.984
109.0556 | 0.69941 | 30.068
109.0833 | 0.6992 | 30.048
109.111125 | 0.69917 | 30.0595
109.1389 | 0.69943 | 30.0245
109.1667 | 0.69921 | 30.03
109.1945 | 0.69924 | 30.021
109.2222 | 0.69923 | 30.057
109.25 | 0.6991 | 30.192
109.2778 | 0.69901 | 30.127
109.3056 | 0.69908 | 30.1975
109.3333 | 0.69893 | 30.1325
109.361125 | 0.69916 | 30.214
109.3889 | 0.69902 | 30.1635
109.4167 | 0.6989 | 30.1705
109.4445 | 0.6989 | 30.1305
109.4722 | 0.69892 | 30.089
109.5 | 0.69885 | 30.1575
109.5278 | 0.69879 | 30.1565
109.5556 | 0.69887 | 30.173
109.5833 | 0.6989 | 30.2095
109.611125 | 0.69869 | 30.1095
109.6389 | 0.69875 | 30.107
109.6667 | 0.69868 | 30.145
109.6945 | 0.6985 | 30.1095
109.7222 | 0.69864 | 30.1885
109.75 | 0.69857 | 30.2065
109.7778 | 0.6986 | 30.1565
109.8056 | 0.6985 | 30.124
109.8333 | 0.69834 | 30.207
109.861125 | 0.69844 | 30.0945
109.8889 | 0.69839 | 30.109
109.9167 | 0.69839 | 30.219
109.9445 | 0.69833 | 30.2825
109.9722 | 0.69854 | 30.2455
110 | 0.69846 | 30.248
110.0278 | 0.69841 | 30.259
110.047875 | 0.69827 | 30.275
110.0753 | 0.69948 | 30.1185
110.0833 | 0.69954 | 30.183
110.111125 | 0.6996 | 30.2155
110.1389 | 0.6996 | 30.174
110.1667 | 0.69967 | 30.253
110.1945 | 0.69957 | 30.2155
110.2222 | 0.69932 | 30.156
110.25 | 0.69952 | 30.1435
110.2778 | 0.69955 | 30.28
110.3056 | 0.69928 | 30.288
110.3333 | 0.69926 | 30.2625
110.361125 | 0.69941 | 30.2825
110.3889 | 0.69931 | 30.2755
110.4167 | 0.69929 | 30.309
110.4445 | 0.69927 | 30.3055
110.4722 | 0.69925 | 30.2855
110.5 | 0.69913 | 30.2915
110.5278 | 0.69914 | 30.327
110.5556 | 0.69921 | 30.298
110.5833 | 0.69906 | 30.2625
110.611125 | 0.69905 | 30.3475
110.6389 | 0.69904 | 30.3615
110.6667 | 0.69892 | 30.3515
110.6945 | 0.69895 | 30.308
110.7222 | 0.69896 | 30.3725
110.75 | 0.69881 | 30.434
110.7778 | 0.69891 | 30.3525
110.8056 | 0.69893 | 30.444
110.8333 | 0.69892 | 30.4965
110.861125 | 0.69906 | 30.4965
110.8889 | 0.69892 | 30.444
110.9167 | 0.69891 | 30.403
110.9445 | 0.69876 | 30.3995
110.9722 | 0.69861 | 30.441
111 | 0.69865 | 30.482
111.0278 | 0.69858 | 30.4155
111.0556 | 0.69861 | 30.3975
111.0833 | 0.69861 | 30.403
111.1065 | 0.69858 | 30.4385
111.1126 | 0.69917 | 30.3325
111.1389 | 0.69904 | 30.4355
111.1667 | 0.69901 | 30.4765
111.1945 | 0.69894 | 30.385
111.2222 | 0.69883 | 30.3325
111.25 | 0.69908 | 30.4285
111.2778 | 0.69897 | 30.403
111.3056 | 0.69896 | 30.453
111.3333 | 0.69898 | 30.367
111.361125 | 0.69898 | 30.479
111.3889 | 0.69879 | 30.394
111.4167 | 0.69876 | 30.4465
111.4445 | 0.69898 | 30.4265
111.4722 | 0.69861 | 30.511
111.5 | 0.69872 | 30.4175
111.5278 | 0.69867 | 30.4875
111.5556 | 0.69862 | 30.596
111.5833 | 0.69853 | 30.4875
111.611125 | 0.69868 | 30.538
111.6389 | 0.69849 | 30.444
111.6667 | 0.6988 | 30.538
111.6945 | 0.69862 | 30.5235
111.7222 | 0.69844 | 30.4965
111.75 | 0.69846 | 30.5755
111.7778 | 0.69844 | 30.5055
111.8056 | 0.6984 | 30.558
111.8333 | 0.69833 | 30.5145
111.861125 | 0.69841 | 30.523
111.8889 | 0.69838 | 30.6175
111.9167 | 0.69837 | 30.5905
111.9445 | 0.69838 | 30.6605
111.9722 | 0.69826 | 30.594
112 | 0.69841 | 30.6285
112.0278 | 0.69827 | 30.6375
112.0556 | 0.69816 | 30.6115
112.0833 | 0.69806 | 30.637
112.1085 | 0.69879 | 30.538
112.111125 | 0.69875 | 30.529
112.1389 | 0.69889 | 30.549
112.1667 | 0.69922 | 30.7
112.1945 | 0.69874 | 30.9075
112.2222 | 0.69822 | 31.0425
112.25 | 0.69794 | 30.936
112.2778 | 0.69757 | 30.7615
112.3056 | 0.69738 | 30.731
112.3333 | 0.6967 | 30.708
112.361125 | 0.69597 | 30.641
112.3889 | 0.69539 | 30.587
112.4167 | 0.69515 | 30.594
112.4445 | 0.69513 | 30.6935
112.4722 | 0.69506 | 30.693
112.5 | 0.69498 | 30.699
112.5278 | 0.69504 | 30.654
112.5556 | 0.69503 | 30.6285
112.5833 | 0.69492 | 30.605
112.611125 | 0.69498 | 30.701
112.6389 | 0.69515 | 30.6575
112.6667 | 0.69523 | 30.6865
112.6945 | 0.69492 | 30.719
112.7222 | 0.69503 | 30.6545
112.75 | 0.69503 | 30.654
112.7778 | 0.69491 | 30.681
112.8056 | 0.69459 | 30.654
112.8333 | 0.69454 | 30.6675
112.861125 | 0.69454 | 30.6665
112.8889 | 0.69459 | 30.623
112.9167 | 0.69465 | 30.6285
112.9445 | 0.69493 | 30.717
112.9722 | 0.69478 | 30.7165
113 | 0.69475 | 30.67
113.0278 | 0.6948 | 30.693
113.0556 | 0.69487 | 30.746
113.0833 | 0.69493 | 30.717
113.111125 | 0.69475 | 30.708
113.1389 | 0.69475 | 30.728
113.1667 | 0.69491 | 30.669
113.1945 | 0.69486 | 30.814
113.2222 | 0.69485 | 30.7695
113.25 | 0.69467 | 30.816
113.2778 | 0.69475 | 30.7725
113.3056 | 0.69461 | 30.746
113.3333 | 0.69453 | 30.713
113.3403 | 0.69442 | 30.682
113.3879 | 0.69956 | 29.6095
113.3889 | 0.6996 | 29.661
113.4036 | 0.69894 | 29.651
113.4146 | 0.69902 | 29.644
113.4167 | 0.69905 | 29.6835
113.4445 | 0.69873 | 29.638
113.4722 | 0.69788 | 29.6825
113.497 | 0.69786 | 29.6965
113.5367 | 0.69789 | 29.78
113.5556 | 0.69794 | 29.7475
113.5833 | 0.69773 | 29.7155
113.611125 | 0.69747 | 29.73
113.6389 | 0.6977 | 29.7265
113.6667 | 0.69795 | 29.7695
113.6945 | 0.69801 | 29.7925
113.7222 | 0.69782 | 29.814
113.75 | 0.69777 | 29.783
113.7778 | 0.6974 | 29.773
113.7947 | 0.69389 | 29.655
113.9586 | 0.68335 | 28.5225
114.106125 | 0.68922 | 28.9925
114.111125 | 0.68966 | 28.989
114.1389 | 0.69077 | 29.0855
114.1667 | 0.69087 | 29.119
114.1945 | 0.69178 | 29.1255
114.2222 | 0.69293 | 29.24
114.25 | 0.69378 | 29.2075
114.2778 | 0.69385 | 29.245
114.3056 | 0.69391 | 29.1715
114.3333 | 0.6953 | 29.077
114.361125 | 0.69578 | 29.1625
114.3889 | 0.69585 | 29.1785
114.4167 | 0.69588 | 29.1605
114.4445 | 0.69596 | 29.151
114.4722 | 0.6958 | 29.1185
114.5 | 0.69564 | 29.169
114.5278 | 0.69584 | 29.1595
114.5556 | 0.69577 | 29.1035
114.5833 | 0.69569 | 29.0885
114.611125 | 0.69591 | 29.151
114.6389 | 0.69557 | 29.0925
114.6667 | 0.6959 | 29.1275
114.6945 | 0.69607 | 29.101
114.7222 | 0.69587 | 29.1735
114.75 | 0.69583 | 29.1745
114.7778 | 0.69567 | 29.142
114.8056 | 0.69583 | 29.097
114.8333 | 0.69573 | 29.1145
114.861125 | 0.69583 | 29.1185
114.8889 | 0.69585 | 29.1685
114.9167 | 0.69562 | 29.151
114.9445 | 0.69569 | 29.0495
114.9722 | 0.69571 | 29.0575
115 | 0.69579 | 29.114
115.0278 | 0.69587 | 29.146
115.0556 | 0.69574 | 29.127
115.0833 | 0.69576 | 29.095
115.111125 | 0.69577 | 29.134
115.1389 | 0.69567 | 29.11
115.1667 | 0.69561 | 29.151
115.1945 | 0.69572 | 29.0905
115.2222 | 0.69577 | 29.0815
115.25 | 0.69578 | 29.144
115.2778 | 0.69584 | 29.1855
115.3056 | 0.69583 | 29.1305
115.3333 | 0.69554 | 29.1005
115.361125 | 0.69542 | 29.0835
115.3889 | 0.69547 | 29.12
115.4167 | 0.69545 | 29.058
115.4445 | 0.69548 | 28.995
115.4722 | 0.69625 | 29.0215
115.5 | 0.69686 | 29.085
115.5278 | 0.69743 | 29.0475
115.5556 | 0.69743 | 29.0045
115.5833 | 0.69745 | 29.0275
115.611125 | 0.69743 | 29.036
115.6389 | 0.69753 | 29.035
115.6667 | 0.69752 | 29.129
115.6945 | 0.69764 | 29.1245
115.7222 | 0.69769 | 29.037
115.75 | 0.69755 | 29.1555
115.7778 | 0.69764 | 29.084
115.8056 | 0.69756 | 29.1045
115.8333 | 0.69757 | 29.131
115.861125 | 0.69777 | 29.1265
115.8889 | 0.69781 | 29.1455
115.9167 | 0.69788 | 29.1135
115.9445 | 0.69761 | 29.093
115.9722 | 0.69747 | 29.15
116 | 0.69761 | 29.066
116.0278 | 0.69747 | 29.1085
116.0556 | 0.69763 | 29.1095
116.0833 | 0.6975 | 29.093
116.111125 | 0.69755 | 29.0575
116.1389 | 0.69746 | 29.0215
116.1667 | 0.69716 | 29.066
116.1945 | 0.69734 | 29.037
116.2222 | 0.6973 | 29.0985
116.25 | 0.69741 | 29.0855
116.2778 | 0.69762 | 29.0805
116.3056 | 0.69741 | 29.031
116.3333 | 0.69743 | 29.0985
116.361125 | 0.69731 | 29.0925
116.3889 | 0.69736 | 29.052
116.4167 | 0.6975 | 29.095
116.4445 | 0.69735 | 29.075
116.4722 | 0.6972 | 29.0005
116.5 | 0.69732 | 29.0885
116.5278 | 0.69738 | 29.107
116.5556 | 0.69738 | 29.051
116.5833 | 0.69745 | 29.084
116.611125 | 0.69748 | 29.0775
116.6389 | 0.69728 | 29.084
116.6667 | 0.69729 | 29.043
116.6945 | 0.69768 | 29.103
116.7222 | 0.69748 | 29.1065
116.75 | 0.6973 | 29.128
116.7778 | 0.69739 | 29.149
116.8056 | 0.69706 | 29.071
116.8333 | 0.69753 | 29.061
116.861125 | 0.69724 | 29.101
116.8889 | 0.69752 | 29.1145
116.9167 | 0.69769 | 29.07
116.9445 | 0.69768 | 29.0385
116.9722 | 0.69797 | 29.027
117 | 0.69816 | 28.9775
117.0278 | 0.69815 | 29.1445
117.0556 | 0.69782 | 29.068
117.0833 | 0.69777 | 29.01
117.111125 | 0.69775 | 29.036
117.1389 | 0.69788 | 29.0705
117.1667 | 0.69788 | 29.013
117.1945 | 0.69787 | 29.093
117.2222 | 0.69804 | 29.063
117.25 | 0.69796 | 29.046
117.2778 | 0.69804 | 29.027
117.3056 | 0.69803 | 29.0455
117.3333 | 0.69781 | 29.0365
117.361125 | 0.69784 | 29.0465
117.3889 | 0.69775 | 29.023
117.4167 | 0.6979 | 28.9625
117.4445 | 0.69791 | 29.107
117.4722 | 0.69793 | 29.0475
117.5 | 0.69796 | 29.0385
117.5278 | 0.69825 | 29.1095
117.5556 | 0.69799 | 29.042
117.5833 | 0.69808 | 29.0385
117.611125 | 0.69812 | 29.0815
117.6389 | 0.69795 | 29.1
117.6667 | 0.69804 | 29.038
117.6945 | 0.69814 | 29.081
117.7222 | 0.69821 | 29.0525
117.75 | 0.69805 | 29.0025
117.7778 | 0.69821 | 29.064
117.8056 | 0.69789 | 29.0235
117.8333 | 0.69774 | 29.0315
117.861125 | 0.6981 | 29.061
117.8889 | 0.69787 | 29.0355
117.9167 | 0.69771 | 29.062
117.9445 | 0.69791 | 29.0205
117.9722 | 0.69795 | 29.001
118 | 0.69784 | 29.077
118.0278 | 0.69795 | 29.1
118.0556 | 0.69797 | 29.0935
118.0833 | 0.69791 | 29.1325
118.111125 | 0.69778 | 29.149
118.1389 | 0.69793 | 29.072
118.1667 | 0.69758 | 29.0385
118.1945 | 0.69767 | 29.0895
118.2222 | 0.69748 | 29.0945
118.25 | 0.69753 | 29.093
118.2778 | 0.69768 | 29.052
118.3056 | 0.69774 | 29.0515
118.3333 | 0.69753 | 29.052
118.361125 | 0.69749 | 29.0525
118.3889 | 0.69731 | 29.085
118.4167 | 0.69734 | 29.0965
118.4445 | 0.69743 | 29.0115
118.4722 | 0.69738 | 29.039
118.5 | 0.69745 | 29.0275
118.5278 | 0.69781 | 29.0495
118.5556 | 0.69741 | 29.061
118.5833 | 0.69738 | 29.0505
118.611125 | 0.69748 | 28.988
118.6389 | 0.69718 | 28.9865
118.6667 | 0.69607 | 28.978
118.6675 | 0.69598 | 28.978
118.685875 | 0.69597 | 28.9155
118.6945 | 0.69597 | 28.9405
118.7222 | 0.69598 | 28.96
118.75 | 0.69607 | 28.973
118.7778 | 0.69601 | 28.9875
118.8056 | 0.69625 | 28.972
118.8333 | 0.69615 | 29.014
118.861125 | 0.69602 | 28.9685
118.872 | 0.69617 | 28.885
118.8842 | 0.69623 | 28.911
118.8889 | 0.69617 | 28.904
118.9167 | 0.69605 | 28.9345
118.9445 | 0.69631 | 28.94
118.9722 | 0.69565 | 28.9475
119 | 0.69586 | 28.941
119.0278 | 0.69574 | 28.917
119.0556 | 0.69567 | 28.881
119.0833 | 0.69501 | 28.8785
119.111125 | 0.6952 | 28.907
119.1389 | 0.69504 | 28.8805
119.1667 | 0.69536 | 28.9155
119.1945 | 0.69548 | 28.8895
119.2222 | 0.69547 | 28.8185
119.25 | 0.69552 | 28.9105
119.2778 | 0.69595 | 28.9425
119.3056 | 0.69541 | 28.848
119.3333 | 0.69527 | 28.8695
119.361125 | 0.69523 | 28.8785
119.3889 | 0.6951 | 28.883
119.3939 | 0.69502 | 28.831
119.4677 | 0.69574 | 28.892
119.4722 | 0.69586 | 28.882
119.5 | 0.69661 | 28.8935
119.5278 | 0.69678 | 28.9275
119.5556 | 0.69729 | 28.9955
119.5833 | 0.69735 | 28.9345
119.611125 | 0.69738 | 28.967
119.6389 | 0.69781 | 28.8915
119.6667 | 0.69809 | 28.875
119.6945 | 0.69806 | 28.929
119.7222 | 0.69823 | 28.8745
119.75 | 0.69805 | 28.86
119.7778 | 0.69807 | 28.833
119.8056 | 0.69795 | 28.85
119.8333 | 0.6979 | 28.8165
119.861125 | 0.69805 | 28.8195
119.8889 | 0.69783 | 28.819
119.9167 | 0.6979 | 28.8395
119.9445 | 0.6978 | 28.8645
119.9722 | 0.69811 | 28.8405
120 | 0.69796 | 28.7505
120.0278 | 0.69792 | 28.846
120.0556 | 0.69808 | 28.7985
120.0833 | 0.6979 | 28.7975
120.111125 | 0.69793 | 28.8395
120.1389 | 0.69757 | 28.8425
120.1667 | 0.69803 | 28.8035
120.1945 | 0.69785 | 28.836
120.2222 | 0.69788 | 28.8055
120.25 | 0.69794 | 28.809
120.2778 | 0.69783 | 28.761
120.3056 | 0.69811 | 28.763
120.3333 | 0.69787 | 28.824
120.361125 | 0.6978 | 28.774
120.3889 | 0.69791 | 28.816
120.4167 | 0.69766 | 28.812
120.4445 | 0.69818 | 28.822
120.4722 | 0.69765 | 28.7975
120.5 | 0.6978 | 28.823
120.5278 | 0.69724 | 28.742
120.5556 | 0.69695 | 28.7885
120.5833 | 0.69656 | 28.702
120.611125 | 0.69677 | 28.8435
120.6389 | 0.69716 | 28.7825
120.6667 | 0.697 | 28.7685
120.6945 | 0.69698 | 28.729
120.7222 | 0.69682 | 28.777
120.75 | 0.69702 | 28.7035
120.7778 | 0.69705 | 28.705
120.8056 | 0.69709 | 28.8205
120.8333 | 0.69716 | 28.78
120.861125 | 0.69727 | 28.8005
120.8889 | 0.69704 | 28.704
120.9167 | 0.69701 | 28.729
120.9445 | 0.69699 | 28.7655
120.9722 | 0.69693 | 28.773
121 | 0.69708 | 28.6765
121.0278 | 0.69715 | 28.7625
121.0556 | 0.69734 | 28.7085
121.0833 | 0.69767 | 28.7375
121.111125 | 0.69752 | 28.756
121.1389 | 0.69751 | 28.776
121.1667 | 0.69739 | 28.757
121.1945 | 0.69723 | 28.7285
121.2222 | 0.6972 | 28.7625
121.25 | 0.697 | 28.7295
121.2778 | 0.69682 | 28.7565
121.3056 | 0.69678 | 28.6765
121.3333 | 0.69713 | 28.7325
121.361125 | 0.69705 | 28.7245
121.3889 | 0.69667 | 28.667
121.4167 | 0.69663 | 28.714
121.4445 | 0.69635 | 28.7705
121.4722 | 0.69595 | 28.6775
121.5 | 0.69611 | 28.617
121.5278 | 0.69587 | 28.654
121.5556 | 0.69556 | 28.664
121.5833 | 0.69526 | 28.6825
121.611125 | 0.6952 | 28.6815
121.6389 | 0.69525 | 28.6965
121.6667 | 0.69539 | 28.6705
121.6945 | 0.69566 | 28.6965
121.7222 | 0.69567 | 28.6655
121.75 | 0.6959 | 28.7725
121.7778 | 0.69607 | 28.7085
121.8056 | 0.69601 | 28.7705
121.8333 | 0.69586 | 28.705
121.861125 | 0.69599 | 28.758
121.8889 | 0.69614 | 28.688
121.9167 | 0.69568 | 28.6935
121.9445 | 0.69548 | 28.7125
121.9722 | 0.69577 | 28.6935
122 | 0.69578 | 28.742
122.0278 | 0.69558 | 28.6915
122.0556 | 0.69556 | 28.652
122.0833 | 0.69549 | 28.694
122.111125 | 0.69553 | 28.742
122.1389 | 0.69573 | 28.7225
122.1667 | 0.69595 | 28.7305
122.1945 | 0.6961 | 28.7125
122.2222 | 0.696 | 28.7365
122.25 | 0.69627 | 28.7665
122.2778 | 0.69604 | 28.7475
122.3056 | 0.69615 | 28.7485
122.3333 | 0.69565 | 28.667
122.361125 | 0.6959 | 28.7275
122.3889 | 0.69574 | 28.6955
122.4167 | 0.69561 | 28.667
122.4445 | 0.6959 | 28.6965
122.4722 | 0.69583 | 28.6765
122.5 | 0.69581 | 28.667
122.5278 | 0.6957 | 28.729
122.5556 | 0.69579 | 28.652
122.5833 | 0.69545 | 28.617
122.611125 | 0.69559 | 28.6585
122.6389 | 0.69538 | 28.6625
122.6667 | 0.6954 | 28.6015
122.6945 | 0.69544 | 28.671
122.7222 | 0.69549 | 28.6195
122.75 | 0.69578 | 28.7285
122.7778 | 0.69551 | 28.6175
122.8056 | 0.69556 | 28.7235
122.8333 | 0.69551 | 28.6765
122.861125 | 0.69582 | 28.6405
122.8889 | 0.69574 | 28.652
122.9167 | 0.69532 | 28.6205
122.9445 | 0.69545 | 28.659
122.9722 | 0.6958 | 28.688
123 | 0.69547 | 28.639
123.0278 | 0.69546 | 28.669
123.0556 | 0.69533 | 28.649
123.0833 | 0.69519 | 28.6725
123.0965 | 0.69519 | 28.679
123.1003 | 0.69529 | 28.6365
123.1019 | 0.69527 | 28.653
123.1058 | 0.69537 | 28.686
123.1158 | 0.69552 | 28.6455
123.1808 | 0.69964 | 27.829
123.189875 | 0.69961 | 27.8555
123.1945 | 0.69953 | 27.822
123.2222 | 0.69919 | 27.791
123.25 | 0.69797 | 27.8465
123.2778 | 0.69772 | 27.833
123.3056 | 0.69773 | 27.8375
123.3333 | 0.6977 | 27.8465
123.361125 | 0.69812 | 27.808
123.3889 | 0.69816 | 27.9585
123.4167 | 0.69808 | 27.8415
123.4445 | 0.69811 | 27.8875
123.4722 | 0.69808 | 27.876
123.5 | 0.69787 | 27.957
123.5278 | 0.69828 | 27.916
123.5556 | 0.69826 | 27.927
123.5833 | 0.69827 | 27.917
123.611125 | 0.69862 | 27.967
123.6389 | 0.69851 | 27.9605
123.6667 | 0.69823 | 27.911
123.6945 | 0.69851 | 27.936
123.7222 | 0.69838 | 27.981
123.75 | 0.69846 | 28.0415
123.7778 | 0.6982 | 27.922
123.8056 | 0.6983 | 27.9985
123.8333 | 0.69821 | 28.009
123.861125 | 0.69829 | 28.039
123.8889 | 0.69843 | 27.946
123.9167 | 0.69868 | 27.986
123.9445 | 0.69829 | 27.978
123.9722 | 0.69848 | 27.93
124 | 0.69857 | 28.0685
124.0278 | 0.6986 | 27.994
124.0556 | 0.69856 | 27.997
124.0833 | 0.69844 | 28.028
124.111125 | 0.69863 | 27.9625
124.1389 | 0.69873 | 27.968
124.1667 | 0.69853 | 27.992
124.1945 | 0.6986 | 28.032
124.2222 | 0.69869 | 28.0045
124.25 | 0.69874 | 28.037
124.2778 | 0.69824 | 28.023
124.3056 | 0.69798 | 28.109
124.3333 | 0.69807 | 27.951
124.361125 | 0.69828 | 28.042
124.3889 | 0.6985 | 28.0035
124.4167 | 0.69837 | 28.044
124.4445 | 0.69818 | 28.0095
124.4722 | 0.69827 | 28.0455
124.5 | 0.69825 | 28.09
124.5278 | 0.69804 | 28.0185
124.5556 | 0.69812 | 28.0185
124.5833 | 0.69814 | 28.042
124.611125 | 0.69813 | 28.0075
124.6389 | 0.69816 | 28.1245
124.6667 | 0.69785 | 28.0135
124.6945 | 0.69799 | 28.0495
124.7222 | 0.6981 | 28.0565
124.75 | 0.69845 | 28.0635
124.7778 | 0.69819 | 28.0615
124.8056 | 0.69826 | 28.09
124.8333 | 0.69806 | 28.0685
124.861125 | 0.69798 | 28.086
124.8889 | 0.69833 | 28.1195
124.9167 | 0.69805 | 28.141
124.9445 | 0.69792 | 28.1175
124.9722 | 0.6978 | 28.0615
125 | 0.69794 | 28.0805
125.0278 | 0.69817 | 28.1195
125.0556 | 0.6979 | 28.1485
125.0833 | 0.69796 | 28.1425
125.111125 | 0.69801 | 28.1165
125.1389 | 0.69843 | 28.1155
125.1667 | 0.69813 | 28.147
125.1945 | 0.69822 | 28.1755
125.2222 | 0.69803 | 28.136
125.25 | 0.69793 | 28.1545
125.2778 | 0.698 | 28.1345
125.3056 | 0.69791 | 28.1185
125.3333 | 0.69784 | 28.151
125.361125 | 0.69805 | 28.1305
125.3889 | 0.69806 | 28.211
125.4167 | 0.698 | 28.1885
125.4445 | 0.69779 | 28.127
125.4722 | 0.69779 | 28.1495
125.5 | 0.69766 | 28.162
125.5278 | 0.69772 | 28.2
125.5556 | 0.69801 | 28.1195
125.5833 | 0.6976 | 28.1275
125.611125 | 0.69754 | 28.107
125.6389 | 0.69771 | 28.1755
125.6667 | 0.69776 | 28.1825
125.6945 | 0.69771 | 28.1785
125.7222 | 0.69744 | 28.1445
125.75 | 0.69768 | 28.1425
125.7778 | 0.69799 | 28.1375
125.8056 | 0.69791 | 28.2105
125.8333 | 0.69786 | 28.1425
125.861125 | 0.69781 | 28.151
125.8889 | 0.69791 | 28.222
125.9167 | 0.69757 | 28.232
125.9445 | 0.69767 | 28.161
125.9722 | 0.69775 | 28.2505
126 | 0.69767 | 28.267
126.0278 | 0.69735 | 28.197
126.0556 | 0.69727 | 28.228
126.0833 | 0.69743 | 28.1895
126.111125 | 0.69734 | 28.272
126.1389 | 0.69698 | 28.166
126.1667 | 0.69727 | 28.1235
126.1945 | 0.69744 | 28.1745
126.2222 | 0.69716 | 28.158
126.25 | 0.69729 | 28.158
126.2778 | 0.69755 | 28.2155
126.3056 | 0.69785 | 28.1735
126.3333 | 0.69807 | 28.221
126.361125 | 0.69794 | 28.2305
126.3889 | 0.69774 | 28.2495
126.4167 | 0.69745 | 28.273
126.4445 | 0.69746 | 28.256
126.4722 | 0.69745 | 28.224
126.5 | 0.69772 | 28.279
126.5278 | 0.69757 | 28.274
126.5556 | 0.69738 | 28.2565
126.5833 | 0.69746 | 28.297
126.611125 | 0.69758 | 28.2455
126.6389 | 0.69728 | 28.232
126.6667 | 0.69717 | 28.2795
126.6945 | 0.69707 | 28.1585
126.7222 | 0.69674 | 28.2555
126.75 | 0.69659 | 28.1375
126.7778 | 0.6967 | 28.233
126.8056 | 0.69667 | 28.2205
126.8333 | 0.69674 | 28.282
126.861125 | 0.69697 | 28.2465
126.8889 | 0.69703 | 28.273
126.9167 | 0.69709 | 28.2415
126.9445 | 0.69701 | 28.2045
126.9722 | 0.69711 | 28.232
127 | 0.697 | 28.2105
127.0278 | 0.69678 | 28.254
127.0556 | 0.69728 | 28.1995
127.0833 | 0.69744 | 28.3105
127.111125 | 0.69742 | 28.237
127.1389 | 0.69757 | 28.308
127.1667 | 0.69746 | 28.3485
127.1945 | 0.69745 | 28.2795
127.2222 | 0.69747 | 28.2815
127.25 | 0.69737 | 28.2715
127.2778 | 0.69748 | 28.313
127.3056 | 0.69767 | 28.329
127.3333 | 0.69765 | 28.2515
127.361125 | 0.69739 | 28.36
127.3889 | 0.69702 | 28.298
127.4167 | 0.69688 | 28.263
127.4445 | 0.69704 | 28.3355
127.4722 | 0.69701 | 28.325
127.5 | 0.69673 | 28.2925
127.5278 | 0.69712 | 28.3125
127.5556 | 0.69665 | 28.307
127.5833 | 0.69715 | 28.3355
127.611125 | 0.69727 | 28.364
127.6389 | 0.69705 | 28.352
127.6667 | 0.69709 | 28.248
127.6945 | 0.69677 | 28.2735
127.7222 | 0.69626 | 28.307
127.75 | 0.69633 | 28.268
127.7778 | 0.69663 | 28.359
127.8056 | 0.69715 | 28.3675
127.8333 | 0.69707 | 28.3675
127.861125 | 0.6971 | 28.4
127.8889 | 0.69718 | 28.3725
127.9167 | 0.69694 | 28.318
127.9445 | 0.69678 | 28.294
127.9722 | 0.69677 | 28.3775
128 | 0.69677 | 28.3465
128.0278 | 0.69648 | 28.344
128.0556 | 0.6963 | 28.297
128.0833 | 0.69633 | 28.3925
128.111125 | 0.69679 | 28.334
128.1389 | 0.69709 | 28.391
128.1667 | 0.69728 | 28.508
128.1945 | 0.69785 | 28.5365
128.2222 | 0.69708 | 28.537
128.25 | 0.69651 | 28.401
128.2778 | 0.69585 | 28.395
128.3056 | 0.69579 | 28.406
128.3333 | 0.69537 | 28.3135
128.361125 | 0.69508 | 28.362
128.3889 | 0.69506 | 28.346
128.4167 | 0.6949 | 28.4105
128.4445 | 0.69412 | 28.3985
128.4722 | 0.69424 | 28.275
128.5 | 0.69313 | 28.3755
128.5278 | 0.69301 | 28.4115
128.5556 | 0.69303 | 28.372
128.5833 | 0.69053 | 28.392
128.611125 | 0.69076 | 28.4395
128.6389 | 0.69073 | 28.407
128.6667 | 0.6908 | 28.4555
128.6945 | 0.69079 | 28.3645
128.7222 | 0.69115 | 28.433
128.75 | 0.69075 | 28.392
128.7778 | 0.69081 | 28.407
128.8056 | 0.69129 | 28.4395
128.8333 | 0.69105 | 28.411
128.861125 | 0.6912 | 28.4585
128.8889 | 0.69127 | 28.3655
128.9167 | 0.69108 | 28.445
128.9445 | 0.69072 | 28.428
128.9722 | 0.69094 | 28.4755
129 | 0.69121 | 28.4755
129.0278 | 0.69108 | 28.4415
129.0556 | 0.69117 | 28.4045
129.0833 | 0.69096 | 28.403
129.111125 | 0.69082 | 28.338
129.1389 | 0.6908 | 28.4395
129.1667 | 0.691 | 28.336
129.1945 | 0.6912 | 28.463
129.2222 | 0.69106 | 28.4155
129.25 | 0.69079 | 28.3835
129.2778 | 0.69107 | 28.4395
129.3056 | 0.69101 | 28.4875
129.3333 | 0.69104 | 28.4025
129.361125 | 0.69159 | 28.4775
129.3889 | 0.69098 | 28.4495
129.4167 | 0.69094 | 28.412
129.4445 | 0.69088 | 28.453
129.4722 | 0.69083 | 28.4575
129.5 | 0.69096 | 28.407
129.5278 | 0.69077 | 28.3805
129.5556 | 0.69061 | 28.4005
129.5833 | 0.69062 | 28.4085
129.611125 | 0.6909 | 28.448
129.6389 | 0.69089 | 28.4355
129.6667 | 0.69103 | 28.4365
129.6945 | 0.69087 | 28.46
129.7222 | 0.69052 | 28.472
129.75 | 0.69071 | 28.4115
129.7778 | 0.69068 | 28.4395
129.8056 | 0.6906 | 28.424
129.8333 | 0.69046 | 28.4175
129.861125 | 0.69074 | 28.4925
129.8889 | 0.69068 | 28.453
129.9167 | 0.69086 | 28.427
129.9445 | 0.69079 | 28.4225
129.9722 | 0.69113 | 28.4405
130 | 0.69142 | 28.444
130.0278 | 0.69107 | 28.412
130.0556 | 0.69098 | 28.47
130.0833 | 0.691 | 28.448
130.111125 | 0.69084 | 28.4045
130.1389 | 0.69089 | 28.4235
130.1667 | 0.69085 | 28.4805
130.1945 | 0.6907 | 28.4765
130.2222 | 0.6908 | 28.4515
130.25 | 0.69066 | 28.4625
130.2778 | 0.69038 | 28.4015
130.3056 | 0.69016 | 28.398
130.3333 | 0.6905 | 28.485
130.361125 | 0.68995 | 28.412
130.3889 | 0.68939 | 28.4395
130.4167 | 0.68952 | 28.4415
130.4445 | 0.68963 | 28.4395
130.4722 | 0.68946 | 28.3955
130.5 | 0.68988 | 28.392
130.5278 | 0.68994 | 28.429
130.5556 | 0.69012 | 28.362
130.5833 | 0.68986 | 28.431
130.611125 | 0.69041 | 28.4365
130.6389 | 0.6905 | 28.4575
130.6667 | 0.69045 | 28.4785
130.6945 | 0.69031 | 28.439
130.7222 | 0.69074 | 28.454
130.75 | 0.69028 | 28.4255
130.7778 | 0.69038 | 28.4745
130.8056 | 0.69032 | 28.4015
130.8333 | 0.69017 | 28.459
130.861125 | 0.69001 | 28.4175
130.8889 | 0.6901 | 28.3795
130.9167 | 0.69022 | 28.4585
130.9445 | 0.69002 | 28.5125
130.9722 | 0.69016 | 28.477
131 | 0.68996 | 28.4355
131.0278 | 0.69015 | 28.485
131.0556 | 0.69048 | 28.4575
131.0833 | 0.69042 | 28.46
131.111125 | 0.69038 | 28.4375
131.1389 | 0.69022 | 28.4865
131.1667 | 0.69047 | 28.4325
131.1945 | 0.6901 | 28.502
131.2222 | 0.69002 | 28.434
131.25 | 0.68983 | 28.4305
131.2778 | 0.69007 | 28.466
131.3056 | 0.68999 | 28.461
131.3333 | 0.68993 | 28.4675
131.361125 | 0.68984 | 28.4815
131.3889 | 0.69028 | 28.4515
131.4167 | 0.6904 | 28.47
131.4445 | 0.68994 | 28.4685
131.4722 | 0.68965 | 28.483
131.5 | 0.68999 | 28.515
131.5278 | 0.68998 | 28.463
131.5556 | 0.6898 | 28.444
131.5833 | 0.68997 | 28.413
131.611125 | 0.68976 | 28.5025
131.6389 | 0.68956 | 28.4255
131.6667 | 0.68981 | 28.424
131.6945 | 0.68955 | 28.409
131.7222 | 0.68946 | 28.4965
131.75 | 0.68988 | 28.52
131.7778 | 0.68995 | 28.4195
131.8056 | 0.68945 | 28.403
131.8333 | 0.68891 | 28.409
131.861125 | 0.68755 | 28.489
131.8889 | 0.68794 | 28.5045
131.9167 | 0.68846 | 28.4255
131.9445 | 0.68799 | 28.424
131.9722 | 0.688 | 28.465
132 | 0.68813 | 28.4925
132.0278 | 0.68822 | 28.4365
132.0556 | 0.6885 | 28.5285
132.0833 | 0.68887 | 28.5215
132.111125 | 0.68932 | 28.5465
132.1389 | 0.68887 | 28.445
132.1667 | 0.68928 | 28.5195
132.1945 | 0.68894 | 28.5885
132.2222 | 0.68882 | 28.4765
132.25 | 0.68907 | 28.4815
132.2778 | 0.6888 | 28.491
132.295 | 0.68905 | 28.599
132.2978 | 0.68894 | 28.494
132.3147 | 0.68915 | 28.567
132.371 | 0.69995 | 27.758
132.3821 | 0.69938 | 27.8525
132.3889 | 0.69919 | 27.8375
132.4167 | 0.69887 | 27.8865
132.4445 | 0.69911 | 27.922
132.4722 | 0.6986 | 27.93
132.5 | 0.69853 | 27.8735
132.5278 | 0.69896 | 27.9525
132.5556 | 0.69896 | 27.927
132.5833 | 0.69885 | 27.998
132.611125 | 0.69918 | 27.9415
132.6389 | 0.69901 | 27.9925
132.6667 | 0.69926 | 28.0605
132.6945 | 0.69929 | 28.033
132.7222 | 0.69886 | 28.0145
132.75 | 0.69893 | 28.0135
132.7778 | 0.69882 | 28.0155
132.8056 | 0.6991 | 28.026
132.8333 | 0.69871 | 27.9995
132.861125 | 0.69878 | 28.034
132.8889 | 0.69877 | 28.014
132.9167 | 0.69894 | 28.0805
132.9445 | 0.69846 | 28.0555
132.9722 | 0.69859 | 28.1115
133 | 0.6985 | 28.0215
133.0278 | 0.69865 | 27.9805
133.0556 | 0.69864 | 28.049
133.0833 | 0.69833 | 28.081
133.111125 | 0.6983 | 28.0575
133.1389 | 0.69864 | 28.052
133.1667 | 0.6986 | 28.1055
133.1945 | 0.69886 | 28.0765
133.2222 | 0.69852 | 28.033
133.25 | 0.69829 | 28.0725
133.2778 | 0.69881 | 28.1785
133.3056 | 0.69855 | 28.0675
133.3333 | 0.69858 | 28.1115
133.361125 | 0.69864 | 28.086
133.3889 | 0.69848 | 28.157
133.4167 | 0.69831 | 28.086
133.4445 | 0.69834 | 28.1685
133.4722 | 0.69838 | 28.1315
133.5 | 0.69829 | 28.1385
133.5278 | 0.69799 | 28.111
133.5556 | 0.6983 | 28.1125
133.5833 | 0.69816 | 28.165
133.611125 | 0.69785 | 28.1425
133.6389 | 0.69818 | 28.175
133.6667 | 0.69808 | 28.182
133.6945 | 0.69765 | 28.0675
133.7222 | 0.69787 | 28.12
133.75 | 0.69798 | 28.1205
133.7778 | 0.69796 | 28.1755
133.8056 | 0.69805 | 28.213
133.8333 | 0.69803 | 28.226
133.861125 | 0.69789 | 28.157
133.8889 | 0.69785 | 28.16
133.9167 | 0.69803 | 28.1785
133.9445 | 0.69782 | 28.19
133.9722 | 0.69791 | 28.16
134 | 0.69779 | 28.1175
134.0278 | 0.69814 | 28.253
134.0556 | 0.69803 | 28.212
134.0833 | 0.69791 | 28.2435
134.111125 | 0.69792 | 28.2355
134.1389 | 0.69787 | 28.205
134.1667 | 0.69802 | 28.2335
134.1945 | 0.69741 | 28.2485
134.2222 | 0.69757 | 28.2355
134.25 | 0.69704 | 28.1775
134.2778 | 0.69683 | 28.216
134.3056 | 0.69644 | 28.1885
134.3333 | 0.69669 | 28.237
134.361125 | 0.69678 | 28.274
134.3889 | 0.69667 | 28.2395
134.4167 | 0.69683 | 28.2535
134.4445 | 0.69725 | 28.3005
134.4722 | 0.69701 | 28.23
134.5 | 0.69693 | 28.273
134.5278 | 0.69686 | 28.28
134.5556 | 0.69657 | 28.2485
134.5833 | 0.69681 | 28.264
134.611125 | 0.69659 | 28.2495
134.6389 | 0.69713 | 28.37
134.6667 | 0.69679 | 28.274
134.6945 | 0.69707 | 28.3035
134.7222 | 0.69722 | 28.364
134.75 | 0.69679 | 28.3145
134.7778 | 0.69642 | 28.269
134.8056 | 0.69663 | 28.348
134.8333 | 0.69648 | 28.324
134.861125 | 0.69619 | 28.3055
134.8889 | 0.69643 | 28.2465
134.9167 | 0.69645 | 28.269
134.9445 | 0.69657 | 28.389
134.9722 | 0.69645 | 28.345
135 | 0.69619 | 28.325
135.0278 | 0.69684 | 28.339
135.0556 | 0.69665 | 28.3335
135.0833 | 0.69638 | 28.3815
135.111125 | 0.69625 | 28.288
135.1389 | 0.69646 | 28.2455
135.1667 | 0.69615 | 28.3115
135.1945 | 0.69616 | 28.3075
135.2222 | 0.69628 | 28.3355
135.25 | 0.69645 | 28.375
135.2778 | 0.69659 | 28.446
135.3056 | 0.69667 | 28.3365
135.3333 | 0.69627 | 28.4185
135.361125 | 0.69599 | 28.344
135.3889 | 0.69618 | 28.375
135.4167 | 0.69635 | 28.4165
135.4445 | 0.69598 | 28.3695
135.4722 | 0.69608 | 28.3815
135.5 | 0.69614 | 28.3985
135.5278 | 0.69604 | 28.4035
135.5556 | 0.69598 | 28.3365
135.5833 | 0.69574 | 28.332
135.611125 | 0.69587 | 28.3825
135.6389 | 0.69608 | 28.412
135.6667 | 0.69598 | 28.4
135.6945 | 0.69616 | 28.4645
135.7222 | 0.69578 | 28.381
135.75 | 0.6958 | 28.451
135.7778 | 0.69561 | 28.3895
135.8056 | 0.69554 | 28.3765
135.8333 | 0.69567 | 28.3945
135.861125 | 0.6957 | 28.4185
135.8889 | 0.69567 | 28.4715
135.9167 | 0.69547 | 28.391
135.9445 | 0.69553 | 28.4375
135.9722 | 0.69549 | 28.521
136 | 0.69523 | 28.397
136.0278 | 0.69568 | 28.383
136.0556 | 0.69533 | 28.4705
136.0833 | 0.69516 | 28.4895
136.111125 | 0.6952 | 28.413
136.1389 | 0.69539 | 28.4815
136.1667 | 0.69532 | 28.498
136.1945 | 0.69512 | 28.417
136.2222 | 0.69538 | 28.4195
136.25 | 0.69533 | 28.4945
136.2778 | 0.69534 | 28.47
136.3056 | 0.69525 | 28.4935
136.3333 | 0.69528 | 28.4485
136.361125 | 0.69511 | 28.4335
136.3889 | 0.69528 | 28.47
136.4167 | 0.69504 | 28.425
136.4445 | 0.69527 | 28.469
136.4722 | 0.69492 | 28.4555
136.5 | 0.69508 | 28.5135
136.5278 | 0.69535 | 28.4875
136.5556 | 0.6953 | 28.532
136.5833 | 0.69529 | 28.505
136.611125 | 0.6949 | 28.496
136.6389 | 0.69523 | 28.512
136.6667 | 0.69517 | 28.527
136.6945 | 0.69489 | 28.4745
136.7222 | 0.69454 | 28.4955
136.75 | 0.69465 | 28.5095
136.7778 | 0.69444 | 28.5135
136.8056 | 0.69453 | 28.4385
136.8333 | 0.69465 | 28.5475
136.861125 | 0.69505 | 28.522
136.8889 | 0.69511 | 28.5145
136.9167 | 0.69484 | 28.4855
136.9445 | 0.69453 | 28.4925
136.9722 | 0.69446 | 28.52
136.9932 | 0.69479 | 28.458
137.011375 | 0.69514 | 28.4745
137.0278 | 0.69601 | 28.469
137.0507 | 0.69657 | 28.4775
137.0556 | 0.69666 | 28.4835
137.0778 | 0.69742 | 28.513
137.0833 | 0.69742 | 28.517
137.111125 | 0.69773 | 28.4405
137.1389 | 0.69731 | 28.499
137.1667 | 0.69734 | 28.5255
137.1945 | 0.69725 | 28.461
137.2222 | 0.69716 | 28.4895
137.25 | 0.69707 | 28.496
137.2778 | 0.69716 | 28.5285
137.3056 | 0.69745 | 28.5385
137.3333 | 0.69756 | 28.4945
137.361125 | 0.69736 | 28.554
137.3889 | 0.69707 | 28.528
137.4167 | 0.69748 | 28.5835
137.4445 | 0.69748 | 28.5255
137.4722 | 0.69743 | 28.513
137.5 | 0.69768 | 28.5165
137.5278 | 0.69695 | 28.512
137.5556 | 0.6969 | 28.517
137.5833 | 0.69697 | 28.4645
137.611125 | 0.69679 | 28.5205
137.6389 | 0.69708 | 28.5455
137.6667 | 0.69724 | 28.5285
137.6945 | 0.69753 | 28.59
137.7222 | 0.69742 | 28.5995
137.75 | 0.69708 | 28.5165
137.7778 | 0.69727 | 28.5605
137.8056 | 0.69725 | 28.5005
137.8333 | 0.69713 | 28.513
137.861125 | 0.6969 | 28.5605
137.8889 | 0.69691 | 28.5255
137.9167 | 0.69707 | 28.54
137.9445 | 0.69738 | 28.5725
137.9722 | 0.69714 | 28.515
138 | 0.69688 | 28.5525
138.0278 | 0.69723 | 28.5735
138.0556 | 0.69681 | 28.533
138.0833 | 0.69672 | 28.54
138.111125 | 0.69689 | 28.5825
138.1389 | 0.69689 | 28.55
138.1667 | 0.69708 | 28.545
138.1945 | 0.69723 | 28.644
138.2222 | 0.69702 | 28.6525
138.25 | 0.69673 | 28.606
138.2778 | 0.69675 | 28.6385
138.3056 | 0.69668 | 28.6055
138.3333 | 0.69662 | 28.5375
138.361125 | 0.69679 | 28.607
138.3889 | 0.69701 | 28.6365
138.4167 | 0.69715 | 28.582
138.4445 | 0.69726 | 28.6485
138.4722 | 0.69746 | 28.657
138.5 | 0.69715 | 28.5925
138.5278 | 0.69724 | 28.6525
138.5556 | 0.69731 | 28.6835
138.5833 | 0.69731 | 28.735
138.611125 | 0.69671 | 28.62
138.6389 | 0.69692 | 28.591
138.6667 | 0.69701 | 28.646
138.6945 | 0.69678 | 28.666
138.7222 | 0.69668 | 28.681
138.75 | 0.69651 | 28.6675
138.7778 | 0.69671 | 28.645
138.8056 | 0.69687 | 28.696
138.8333 | 0.69701 | 28.6705
138.861125 | 0.69711 | 28.7615
138.8889 | 0.69706 | 28.711
138.9167 | 0.69706 | 28.752
138.9445 | 0.69659 | 28.7215
138.9722 | 0.69666 | 28.6865
139 | 0.6971 | 28.709
139.0278 | 0.69698 | 28.7095
139.0556 | 0.69688 | 28.7
139.0833 | 0.69711 | 28.716
139.111125 | 0.69684 | 28.7405
139.1389 | 0.69691 | 28.687
139.1667 | 0.69666 | 28.7385
139.1945 | 0.69663 | 28.7215
139.2222 | 0.69699 | 28.7195
139.25 | 0.69691 | 28.7435
139.2778 | 0.6968 | 28.7305
139.3056 | 0.697 | 28.7625
139.3333 | 0.69644 | 28.776
139.361125 | 0.69619 | 28.6515
139.3889 | 0.69611 | 28.6685
139.4167 | 0.69621 | 28.698
139.4445 | 0.69667 | 28.7155
139.4722 | 0.69618 | 28.7485
139.5 | 0.69611 | 28.732
139.5278 | 0.696 | 28.7265
139.5556 | 0.69642 | 28.7835
139.5833 | 0.69599 | 28.717
139.611125 | 0.6962 | 28.669
139.6389 | 0.69624 | 28.793
139.6667 | 0.69648 | 28.778
139.6945 | 0.69615 | 28.747
139.7222 | 0.69635 | 28.7755
139.75 | 0.69622 | 28.8125
139.7778 | 0.69626 | 28.7645
139.8056 | 0.69644 | 28.8025
139.8333 | 0.69661 | 28.821
139.861125 | 0.69651 | 28.8485
139.8889 | 0.69626 | 28.743
139.9167 | 0.69626 | 28.77
139.9445 | 0.69627 | 28.8335
139.9722 | 0.69637 | 28.8335
140 | 0.69686 | 28.925
140.0278 | 0.69647 | 28.8605
140.0556 | 0.69658 | 28.822
140.0833 | 0.69649 | 28.8365
140.111125 | 0.69602 | 28.7795
140.1389 | 0.69611 | 28.8385
140.1667 | 0.69618 | 28.847
140.1945 | 0.6963 | 28.8755
140.2222 | 0.69618 | 28.813
140.25 | 0.6959 | 28.826
140.2778 | 0.69607 | 28.747
140.3056 | 0.69609 | 28.7745
140.3333 | 0.6965 | 28.8025
140.361125 | 0.69658 | 28.789
140.3889 | 0.69653 | 28.8145
140.4167 | 0.69656 | 28.799
140.4445 | 0.69636 | 28.826
140.4722 | 0.69639 | 28.823
140.5 | 0.69631 | 28.821
140.5278 | 0.69644 | 28.889
140.5556 | 0.69653 | 28.85
140.5833 | 0.69652 | 28.8645
140.611125 | 0.69661 | 28.9
140.6389 | 0.69662 | 28.8755
140.6667 | 0.69631 | 28.9195
140.6945 | 0.69651 | 28.8665
140.7222 | 0.69636 | 28.8465
140.75 | 0.69654 | 28.9045
140.7778 | 0.69651 | 28.912
140.8056 | 0.69656 | 28.837
140.8333 | 0.69663 | 28.914
140.861125 | 0.69615 | 28.901
140.8889 | 0.69622 | 28.897
140.9167 | 0.69614 | 28.8835
140.9445 | 0.69622 | 28.8685
140.9722 | 0.69613 | 28.874
141 | 0.69612 | 28.842
141.0278 | 0.6955 | 28.838
141.0556 | 0.69528 | 28.8395
141.0833 | 0.69499 | 28.769
141.111125 | 0.69497 | 28.8095
141.1389 | 0.69509 | 28.88
141.1667 | 0.69481 | 28.8095
141.1945 | 0.69489 | 28.8535
141.2222 | 0.69498 | 28.755
141.25 | 0.69509 | 28.776
141.2778 | 0.69517 | 28.832
141.3056 | 0.69501 | 28.833
141.3333 | 0.6952 | 28.847
141.361125 | 0.69493 | 28.776
141.3889 | 0.69504 | 28.847
141.4167 | 0.69481 | 28.7435
141.4445 | 0.69476 | 28.791
141.4722 | 0.69463 | 28.789
141.5 | 0.69504 | 28.7795
141.5278 | 0.69529 | 28.827
141.5556 | 0.69537 | 28.75
141.5833 | 0.69545 | 28.8285
141.611125 | 0.69531 | 28.849
141.6389 | 0.69528 | 28.842
141.6667 | 0.69531 | 28.8735
141.6945 | 0.69502 | 28.8735
141.7222 | 0.69499 | 28.804
141.75 | 0.69479 | 28.8145
141.7778 | 0.6948 | 28.822
141.8056 | 0.69488 | 28.807
141.8333 | 0.69498 | 28.82
141.861125 | 0.69503 | 28.88
141.8889 | 0.69504 | 28.81
141.9167 | 0.69496 | 28.81
141.9445 | 0.69484 | 28.844
141.9722 | 0.69483 | 28.807
142 | 0.69505 | 28.902
142.0278 | 0.69484 | 28.822
142.0556 | 0.69475 | 28.8125
142.0833 | 0.69499 | 28.876
142.111125 | 0.69489 | 28.8885
142.1389 | 0.69459 | 28.7965
142.1667 | 0.69426 | 28.8375
142.1945 | 0.69429 | 28.88
142.2222 | 0.69449 | 28.7965
142.25 | 0.69493 | 28.832
142.2778 | 0.69485 | 28.8895
142.3056 | 0.69489 | 28.8555
142.3333 | 0.69474 | 28.819
142.361125 | 0.69455 | 28.8185
142.3889 | 0.69422 | 28.815
142.4167 | 0.6945 | 28.793
142.4445 | 0.69425 | 28.805
142.4722 | 0.69404 | 28.84
142.5 | 0.6942 | 28.851
142.5278 | 0.69474 | 28.8565
142.5556 | 0.69476 | 28.823
142.5833 | 0.69471 | 28.825
142.611125 | 0.69462 | 28.77
142.6389 | 0.69462 | 28.804
142.6667 | 0.69464 | 28.882
142.6945 | 0.69486 | 28.934
142.7222 | 0.6945 | 28.878
142.75 | 0.69436 | 28.8265
142.7778 | 0.69439 | 28.8375
142.8056 | 0.69456 | 28.8285
142.8333 | 0.69489 | 28.9105
142.861125 | 0.69449 | 28.865
142.8889 | 0.69432 | 28.8315
142.9167 | 0.69419 | 28.855
142.9445 | 0.69427 | 28.8665
142.9722 | 0.69451 | 28.818
143 | 0.69451 | 28.857
143.0278 | 0.69452 | 28.85
143.0556 | 0.69445 | 28.805
143.0833 | 0.69478 | 28.8505
143.111125 | 0.69423 | 28.8465
143.1389 | 0.69446 | 28.866
143.1667 | 0.69452 | 28.859
143.1945 | 0.69479 | 28.8785
143.2222 | 0.69486 | 28.9495
143.25 | 0.69504 | 28.932
143.2778 | 0.69482 | 28.9215
143.3056 | 0.69433 | 28.876
143.3333 | 0.69479 | 28.8665
143.361125 | 0.69471 | 28.9045
143.3889 | 0.69483 | 28.827
143.4167 | 0.69445 | 28.8865
143.4445 | 0.69449 | 28.9165
143.4722 | 0.69476 | 28.908
143.5 | 0.6945 | 28.8555
143.5278 | 0.69489 | 28.87
143.5556 | 0.69448 | 28.881
143.5833 | 0.69461 | 28.898
143.611125 | 0.69443 | 28.8745
143.6389 | 0.69434 | 28.833
143.6667 | 0.69392 | 28.859
143.6945 | 0.69444 | 28.911
143.7222 | 0.69415 | 28.8825
143.75 | 0.694 | 28.8425
143.7778 | 0.69415 | 28.9835
143.8056 | 0.69429 | 28.8995
143.8333 | 0.6947 | 28.918
143.861125 | 0.69505 | 28.949
143.8889 | 0.69492 | 28.8625
143.9167 | 0.69457 | 28.9315
143.9445 | 0.69435 | 28.898
143.9722 | 0.69428 | 28.919
144 | 0.69431 | 28.8895
144.0278 | 0.69419 | 28.9805
144.0556 | 0.69435 | 28.968
144.0833 | 0.69456 | 28.931
144.111125 | 0.69472 | 28.95
144.1389 | 0.69481 | 28.987
144.1667 | 0.69533 | 29.136
144.1945 | 0.69485 | 29.195
144.2222 | 0.69436 | 29.054
144.25 | 0.69381 | 29.069
144.2778 | 0.69332 | 29.0015
144.3056 | 0.69289 | 28.9845
144.3333 | 0.69163 | 29.021
144.3601 | 0.69032 | 28.9835
144.7725 | 0.69743 | 27.9955
144.7778 | 0.69731 | 27.922
144.8056 | 0.69679 | 27.9605
144.8333 | 0.69694 | 27.926
144.861125 | 0.69701 | 27.967
144.8889 | 0.69703 | 28.038
144.9167 | 0.69743 | 28.0205
144.9445 | 0.69728 | 27.9645
144.9722 | 0.69743 | 27.989
145 | 0.69739 | 28.0585
145.0278 | 0.69717 | 28.034
145.0556 | 0.69724 | 28.094
145.0833 | 0.69688 | 28.076
145.111125 | 0.69694 | 27.991
145.1389 | 0.69712 | 28.035
145.1667 | 0.69707 | 28.0365
145.1945 | 0.69739 | 28.043
145.2222 | 0.69728 | 28.071
145.25 | 0.69736 | 28.0685
145.2778 | 0.69743 | 28.0885
145.3056 | 0.69748 | 28.1085
145.3333 | 0.69746 | 28.065
145.361125 | 0.69738 | 28.079
145.3889 | 0.6975 | 28.117
145.4167 | 0.69767 | 28.141
145.4445 | 0.69786 | 28.1035
145.4722 | 0.69759 | 28.147
145.5 | 0.69771 | 28.1085
145.5278 | 0.69787 | 28.141
145.5556 | 0.69743 | 28.168
145.5833 | 0.6975 | 28.141
145.611125 | 0.69776 | 28.1255
145.6389 | 0.69753 | 28.151
145.6667 | 0.69706 | 28.1295
145.6917 | 0.69741 | 28.09
145.6945 | 0.69737 | 28.105
145.7222 | 0.69752 | 28.1545
145.75 | 0.69772 | 28.1615
145.7778 | 0.69774 | 28.1505
145.8056 | 0.69732 | 28.0625
145.8333 | 0.69737 | 28.1655
145.861125 | 0.6974 | 28.209
145.8889 | 0.6971 | 28.1095
145.9167 | 0.6974 | 28.2
145.9445 | 0.69738 | 28.183
145.9722 | 0.69736 | 28.1635
146 | 0.69742 | 28.128
146.0278 | 0.69756 | 28.178
146.0556 | 0.69741 | 28.178
146.0833 | 0.69741 | 28.1815
146.111125 | 0.69763 | 28.2215
146.1389 | 0.69743 | 28.1805
146.1667 | 0.69708 | 28.1545
146.1945 | 0.69736 | 28.231
146.2222 | 0.69694 | 28.1505
146.25 | 0.69708 | 28.1745
146.2778 | 0.69698 | 28.2255
146.3056 | 0.69708 | 28.185
146.3333 | 0.6971 | 28.2145
146.361125 | 0.69723 | 28.174
146.3889 | 0.69755 | 28.137
146.4167 | 0.6972 | 28.168
146.4445 | 0.69716 | 28.2
146.4722 | 0.69718 | 28.1945
146.5 | 0.69708 | 28.2315
146.5278 | 0.69713 | 28.1205
146.5556 | 0.69724 | 28.217
146.5833 | 0.69698 | 28.27
146.611125 | 0.69695 | 28.2065
146.6389 | 0.69688 | 28.2
146.6577 | 0.69713 | 28.2125
146.6667 | 0.69714 | 28.2745
146.6945 | 0.69678 | 28.1655
146.7222 | 0.69678 | 28.1725
146.75 | 0.69694 | 28.256
146.7778 | 0.69708 | 28.2185
146.8056 | 0.69691 | 28.2575
146.8333 | 0.69682 | 28.227
146.861125 | 0.69697 | 28.2735
146.8889 | 0.69677 | 28.266
146.9167 | 0.69708 | 28.2545
146.9445 | 0.69709 | 28.2625
146.9722 | 0.69715 | 28.244
147 | 0.69689 | 28.3785
147.0278 | 0.69707 | 28.278
147.0556 | 0.69699 | 28.2025
147.0833 | 0.69696 | 28.297
147.111125 | 0.69706 | 28.317
147.1389 | 0.69724 | 28.3225
147.1667 | 0.69703 | 28.34
147.2222 | 0.70354 | 27.8055
147.2478 | 0.70115 | 27.818
147.25 | 0.70113 | 27.822
147.2778 | 0.70117 | 27.8085
147.3056 | 0.70089 | 27.825
147.3333 | 0.69912 | 27.825
147.361125 | 0.69916 | 27.829
147.3889 | 0.69932 | 27.8505
147.4167 | 0.699 | 27.865
147.4445 | 0.69944 | 27.8065
147.4722 | 0.69936 | 27.8915
147.5 | 0.69945 | 27.864
147.5278 | 0.69923 | 27.924
147.5556 | 0.69863 | 27.9575
147.5833 | 0.699 | 27.8935
147.611125 | 0.69899 | 27.9035
147.6389 | 0.69894 | 27.9035
147.6667 | 0.69879 | 27.9645
147.6945 | 0.69841 | 27.889
147.7222 | 0.69834 | 27.885
147.75 | 0.69851 | 27.9495
147.7778 | 0.69876 | 28.0095
147.8056 | 0.69888 | 27.9625
147.8333 | 0.69881 | 27.9955
147.861125 | 0.69863 | 27.93
147.8889 | 0.6987 | 28.0015
147.9167 | 0.69862 | 27.937
147.9445 | 0.69858 | 28.019
147.9722 | 0.69854 | 28.0365
148 | 0.69852 | 27.996
148.0278 | 0.69834 | 27.935
148.0556 | 0.6983 | 27.993
148.0833 | 0.69845 | 27.973
148.111125 | 0.69841 | 28.028
148.1389 | 0.69834 | 27.985
148.1667 | 0.69852 | 27.978
148.1945 | 0.69846 | 28.002
148.2222 | 0.69851 | 28.042
148.25 | 0.6981 | 27.977
148.2778 | 0.6984 | 27.983
148.3056 | 0.6981 | 27.967
148.3333 | 0.6983 | 27.9555
148.361125 | 0.69838 | 28.0115
148.3889 | 0.6985 | 27.998
148.4167 | 0.69843 | 27.976
148.4445 | 0.69846 | 28.022
148.4722 | 0.6984 | 28.0985
148.5 | 0.69844 | 28.0625
148.5278 | 0.69845 | 28.0405
148.5556 | 0.69822 | 28.034
148.5833 | 0.69827 | 28.0525
148.611125 | 0.69848 | 27.9965
148.6389 | 0.69818 | 28.0575
148.6667 | 0.69818 | 28.023
148.6945 | 0.69818 | 28.026
148.7222 | 0.69792 | 28.019
148.75 | 0.69808 | 28.0925
148.7778 | 0.69798 | 28.1235
148.8056 | 0.69793 | 28.044
148.8333 | 0.69809 | 28.0635
148.861125 | 0.69823 | 28.138
148.8889 | 0.69798 | 28.087
148.9167 | 0.6979 | 28.087
148.9445 | 0.69788 | 28.1025
148.9722 | 0.69798 | 28.091
149 | 0.69809 | 28.0455
149.0278 | 0.69788 | 28.042
149.0556 | 0.69781 | 28.1025
149.0833 | 0.69804 | 28.132
149.111125 | 0.6983 | 28.132
149.1389 | 0.69786 | 28.1
149.1667 | 0.69793 | 28.1455
149.1945 | 0.69782 | 28.1595
149.2222 | 0.69786 | 28.074
149.25 | 0.698 | 28.1965
149.2778 | 0.69806 | 28.079
149.3056 | 0.69807 | 28.162
149.3333 | 0.69798 | 28.0995
149.361125 | 0.69813 | 28.26
149.3889 | 0.69768 | 28.1665
149.4167 | 0.69762 | 28.2115
149.4445 | 0.6977 | 28.1775
149.4722 | 0.69729 | 28.135
149.5 | 0.69736 | 28.1215
149.5278 | 0.69747 | 28.14
149.5556 | 0.69752 | 28.2005
149.5833 | 0.69724 | 28.0735
149.611125 | 0.69731 | 28.1745
149.6389 | 0.69724 | 28.14
149.6667 | 0.69738 | 28.2225
149.6945 | 0.69729 | 28.208
149.7222 | 0.69726 | 28.1675
149.75 | 0.69762 | 28.187
149.7778 | 0.69757 | 28.1755
149.8056 | 0.69762 | 28.2065
149.8333 | 0.69748 | 28.131
149.861125 | 0.69766 | 28.1895
149.8889 | 0.69771 | 28.224
149.9167 | 0.69771 | 28.2835
149.9445 | 0.69775 | 28.1855
149.9722 | 0.69748 | 28.251
150 | 0.69748 | 28.2455
150.0278 | 0.69739 | 28.2225
150.0556 | 0.69776 | 28.2125
150.0833 | 0.69736 | 28.2405
150.111125 | 0.69718 | 28.2935
150.1389 | 0.69726 | 28.182
150.1667 | 0.69718 | 28.2455
150.1945 | 0.69751 | 28.2455
150.2222 | 0.6977 | 28.3245
150.25 | 0.6976 | 28.312
150.2778 | 0.69764 | 28.325
150.3056 | 0.69751 | 28.279
150.3333 | 0.6978 | 28.312
150.361125 | 0.69764 | 28.302
150.3889 | 0.69785 | 28.2845
150.4167 | 0.69767 | 28.3435
150.4445 | 0.69772 | 28.3285
150.4722 | 0.69749 | 28.3485
150.5 | 0.69757 | 28.281
150.5278 | 0.69743 | 28.3335
150.5556 | 0.69746 | 28.3245
150.5833 | 0.69739 | 28.313
150.611125 | 0.69723 | 28.3395
150.6389 | 0.69725 | 28.3405
150.6667 | 0.69722 | 28.357
150.6945 | 0.69685 | 28.361
150.7222 | 0.69734 | 28.336
150.75 | 0.69734 | 28.3495
150.7778 | 0.6969 | 28.2735
150.8056 | 0.6969 | 28.269
150.8333 | 0.69718 | 28.368
150.861125 | 0.69727 | 28.354
150.8889 | 0.69708 | 28.4235
150.9167 | 0.69697 | 28.424
150.9445 | 0.69713 | 28.368
150.9722 | 0.69738 | 28.454
151 | 0.69708 | 28.3485
151.0278 | 0.69689 | 28.4255
151.0556 | 0.69721 | 28.346
151.0833 | 0.69707 | 28.388
151.111125 | 0.69704 | 28.4205
151.1389 | 0.69699 | 28.432
151.1667 | 0.69682 | 28.4425
151.1945 | 0.69718 | 28.4515
151.2222 | 0.69687 | 28.391
151.25 | 0.69703 | 28.495
151.2778 | 0.69677 | 28.369
151.3056 | 0.69709 | 28.447
151.3333 | 0.69694 | 28.4615
151.361125 | 0.69692 | 28.4575
151.3889 | 0.6971 | 28.454
151.4167 | 0.69693 | 28.499
151.4445 | 0.69673 | 28.492
151.4722 | 0.69689 | 28.4605
151.5 | 0.69682 | 28.539
151.5278 | 0.69684 | 28.536
151.5556 | 0.69701 | 28.5235
151.5833 | 0.69678 | 28.4915
151.611125 | 0.69684 | 28.528
151.6389 | 0.69676 | 28.472
151.6667 | 0.69668 | 28.544
151.6945 | 0.69653 | 28.5265
151.7222 | 0.69668 | 28.5085
151.75 | 0.69673 | 28.526
151.7778 | 0.69668 | 28.525
151.8056 | 0.69704 | 28.501
151.8333 | 0.69635 | 28.5825
151.861125 | 0.69626 | 28.5015
151.8889 | 0.69636 | 28.569
151.9167 | 0.69618 | 28.475
151.9445 | 0.69637 | 28.559
151.9722 | 0.69657 | 28.5735
152 | 0.69676 | 28.5915
152.0278 | 0.69667 | 28.5675
152.0556 | 0.69706 | 28.676
152.0833 | 0.69655 | 28.588
152.111125 | 0.69627 | 28.591
152.1389 | 0.69611 | 28.586
152.1667 | 0.69625 | 28.565
152.1945 | 0.69664 | 28.55
152.2222 | 0.69645 | 28.588
152.25 | 0.69629 | 28.569
152.2778 | 0.69622 | 28.6695
152.3056 | 0.6961 | 28.601
152.3333 | 0.69608 | 28.5795
152.361125 | 0.69624 | 28.584
152.3889 | 0.69638 | 28.618
152.4167 | 0.69623 | 28.6115
152.4445 | 0.69609 | 28.5345
152.4722 | 0.69624 | 28.5915
152.5 | 0.69628 | 28.659
152.5278 | 0.69649 | 28.7135
152.5556 | 0.69636 | 28.6235
152.5833 | 0.69643 | 28.7085
152.611125 | 0.69628 | 28.674
152.6389 | 0.69615 | 28.705
152.6667 | 0.69596 | 28.586
152.6945 | 0.69642 | 28.734
152.7222 | 0.69628 | 28.71
152.75 | 0.69608 | 28.7385
152.7778 | 0.69597 | 28.684
152.8056 | 0.69614 | 28.676
152.8333 | 0.69595 | 28.715
152.861125 | 0.69613 | 28.733
152.8889 | 0.69594 | 28.72
152.9167 | 0.69604 | 28.714
152.9445 | 0.69598 | 28.699
152.9722 | 0.69596 | 28.769
153 | 0.69623 | 28.755
153.0278 | 0.69604 | 28.822
153.0556 | 0.69597 | 28.7615
153.0833 | 0.69599 | 28.771
153.111125 | 0.69575 | 28.77
153.1389 | 0.69583 | 28.8035
153.1667 | 0.69577 | 28.757
153.1945 | 0.6956 | 28.7975
153.2222 | 0.69591 | 28.7565
153.25 | 0.69577 | 28.7415
153.2778 | 0.69564 | 28.77
153.3056 | 0.69569 | 28.785
153.3333 | 0.69587 | 28.7505
153.361125 | 0.69574 | 28.81
153.3889 | 0.69587 | 28.788
153.4167 | 0.69559 | 28.8165
153.4445 | 0.69535 | 28.771
153.4722 | 0.69544 | 28.7175
153.5 | 0.69524 | 28.756
153.5278 | 0.69544 | 28.8105
153.5556 | 0.6955 | 28.768
153.5833 | 0.69559 | 28.802
153.611125 | 0.69546 | 28.7925
153.6389 | 0.69546 | 28.8095
153.6667 | 0.69559 | 28.845
153.6945 | 0.69555 | 28.809
153.7222 | 0.6952 | 28.842
153.75 | 0.69521 | 28.793
153.7778 | 0.69521 | 28.88
153.8056 | 0.69528 | 28.77
153.8333 | 0.69549 | 28.828
153.861125 | 0.69528 | 28.859
153.8889 | 0.6956 | 28.918
153.9167 | 0.69555 | 28.8365
153.9445 | 0.69509 | 28.843
153.9722 | 0.69497 | 28.8145
154 | 0.6949 | 28.799
154.0278 | 0.69487 | 28.8735
154.0556 | 0.69505 | 28.8825
154.0833 | 0.69487 | 28.846
154.111125 | 0.6951 | 28.7905
154.1389 | 0.6951 | 28.891
154.1667 | 0.69524 | 28.9585
154.1945 | 0.69534 | 28.929
154.2222 | 0.69513 | 28.8985
154.25 | 0.69521 | 28.911
154.2778 | 0.69524 | 28.918
154.3056 | 0.69566 | 28.9615
154.3333 | 0.69544 | 28.967
154.361125 | 0.69536 | 28.911
154.3889 | 0.6951 | 28.916
154.4167 | 0.69495 | 28.9245
154.4445 | 0.69507 | 28.949
154.4722 | 0.69531 | 28.8785
154.5 | 0.69546 | 29.02
154.5278 | 0.69509 | 28.976
154.5556 | 0.69489 | 28.935
154.5833 | 0.69491 | 28.9495
154.611125 | 0.69481 | 28.9605
154.6389 | 0.69464 | 28.939
154.6667 | 0.69443 | 28.911
154.6945 | 0.69466 | 28.969
154.7222 | 0.69469 | 28.9385
154.75 | 0.69448 | 28.93
154.7778 | 0.69451 | 28.8685
154.8056 | 0.69477 | 28.92
154.8333 | 0.69455 | 28.9635
154.861125 | 0.69465 | 28.9875
154.8889 | 0.69458 | 28.9815
154.9167 | 0.69447 | 28.939
154.9445 | 0.6948 | 29.043
154.9722 | 0.69494 | 29.055
155 | 0.69463 | 29.0555
155.0278 | 0.69486 | 29.047
155.0556 | 0.69498 | 29.079
155.0833 | 0.69491 | 29.052
155.111125 | 0.69481 | 29.02
155.1389 | 0.69492 | 29.0815
155.1667 | 0.69483 | 29.01
155.1945 | 0.69518 | 29.145
155.2222 | 0.69468 | 29.154
155.25 | 0.6949 | 29.066
155.2778 | 0.69473 | 29.0675
155.3056 | 0.69477 | 29.1415
155.3333 | 0.69467 | 29.043
155.361125 | 0.69465 | 29.0845
155.3889 | 0.69461 | 29.075
155.4167 | 0.69494 | 29.118
155.4445 | 0.69484 | 29.161
155.4722 | 0.69449 | 29.0935
155.5 | 0.6946 | 29.099
155.5278 | 0.69446 | 29.0955
155.5556 | 0.69462 | 29.0655
155.5833 | 0.69454 | 29.1025
155.611125 | 0.69457 | 29.1365
155.6389 | 0.69448 | 29.132
155.6667 | 0.69437 | 29.1275
155.6945 | 0.69439 | 29.117
155.7222 | 0.6943 | 29.1365
155.75 | 0.69428 | 29.15
155.7778 | 0.69425 | 29.084
155.8056 | 0.69412 | 29.072
155.8333 | 0.69449 | 29.108
155.861125 | 0.69435 | 29.132
155.8889 | 0.6943 | 29.1935
155.9167 | 0.69445 | 29.1985
155.9445 | 0.69418 | 29.264
155.9722 | 0.69428 | 29.188
156 | 0.69421 | 29.15
156.0278 | 0.6943 | 29.2115
156.0556 | 0.69384 | 29.188
156.0833 | 0.69383 | 29.1655
156.111125 | 0.694 | 29.1315
156.1389 | 0.69401 | 29.176
156.1667 | 0.69408 | 29.1865
156.1945 | 0.69409 | 29.1935
156.2222 | 0.69393 | 29.2465
156.25 | 0.69386 | 29.1605
156.2778 | 0.69407 | 29.1925
156.3056 | 0.69426 | 29.2815
156.3333 | 0.69411 | 29.291
156.361125 | 0.69425 | 29.272
156.3889 | 0.69414 | 29.2785
156.4167 | 0.69397 | 29.1925
156.4445 | 0.69392 | 29.2435
156.4722 | 0.69399 | 29.2455
156.5 | 0.69404 | 29.2305
156.5278 | 0.69372 | 29.2635
156.5556 | 0.69351 | 29.184
156.5833 | 0.69364 | 29.267
156.611125 | 0.69395 | 29.2635
156.6389 | 0.694 | 29.337
156.6667 | 0.69393 | 29.3345
156.6945 | 0.69388 | 29.26
156.7222 | 0.69372 | 29.235
156.75 | 0.69374 | 29.322
156.7778 | 0.69382 | 29.271
156.7888 | 0.69383 | 29.3355
156.793 | 0.69383 | 29.339
156.8736 | 0.70725 | 28.5675
156.8889 | 0.70697 | 28.5535
156.9167 | 0.70655 | 28.5575
156.9445 | 0.7065 | 28.565
156.9722 | 0.70667 | 28.5915
157 | 0.70646 | 28.561
157.0278 | 0.70648 | 28.572
157.0556 | 0.70646 | 28.63
157.0833 | 0.70616 | 28.565
157.111125 | 0.70623 | 28.6245
157.1389 | 0.70626 | 28.6085
157.1667 | 0.70637 | 28.7325
157.1945 | 0.70628 | 28.6555
157.2222 | 0.706 | 28.635
157.25 | 0.70632 | 28.685
157.2778 | 0.70605 | 28.658
157.3056 | 0.70589 | 28.6325
157.3333 | 0.70614 | 28.674
157.361125 | 0.70567 | 28.669
157.3889 | 0.7055 | 28.692
157.4167 | 0.70551 | 28.677
157.4445 | 0.70537 | 28.711
157.4722 | 0.70546 | 28.7715
157.5 | 0.70556 | 28.63
157.5278 | 0.70531 | 28.697
157.5556 | 0.70555 | 28.748
157.5833 | 0.70551 | 28.72
157.611125 | 0.70551 | 28.7925
157.6389 | 0.70548 | 28.7505
157.6667 | 0.70557 | 28.742
157.6945 | 0.70539 | 28.7975
157.7222 | 0.70525 | 28.7185
157.75 | 0.70521 | 28.8075
157.7778 | 0.70532 | 28.724
157.8056 | 0.70526 | 28.8635
157.8333 | 0.70526 | 28.781
157.861125 | 0.7052 | 28.836
157.8889 | 0.70541 | 28.774
157.9167 | 0.70529 | 28.816
157.9445 | 0.70519 | 28.758
157.9722 | 0.70511 | 28.81
158 | 0.70495 | 28.8105
158.0278 | 0.7049 | 28.866
158.0556 | 0.70512 | 28.8995
158.0833 | 0.7051 | 28.8185
158.111125 | 0.70496 | 28.8235
158.1389 | 0.70456 | 28.7675
158.1667 | 0.70491 | 28.815
158.1945 | 0.70473 | 28.81
158.2222 | 0.70471 | 28.837
158.25 | 0.70496 | 28.8965
158.2778 | 0.70494 | 28.983
158.3056 | 0.70496 | 28.906
158.3333 | 0.70466 | 28.9315
158.361125 | 0.70482 | 28.951
158.3889 | 0.70458 | 28.874
158.4167 | 0.70453 | 28.8935
158.4445 | 0.70438 | 28.9595
158.4722 | 0.70451 | 28.917
158.5 | 0.70454 | 28.9115
158.5278 | 0.70441 | 28.968
158.5556 | 0.70438 | 28.838
158.5833 | 0.70428 | 28.9085
158.611125 | 0.70426 | 28.912
158.6389 | 0.70394 | 28.9195
158.6667 | 0.70399 | 28.852
158.6945 | 0.70405 | 28.973
158.695 | 0.70399 | 28.973
158.728125 | 0.70421 | 28.942
158.730125 | 0.70433 | 28.973
158.75 | 0.70416 | 28.917
158.7778 | 0.70436 | 28.9295
158.8056 | 0.7045 | 29.066
158.8333 | 0.70424 | 29.015
158.861125 | 0.70423 | 28.9415
158.8889 | 0.70448 | 28.956
158.9167 | 0.70408 | 28.8965
158.9445 | 0.70388 | 28.9545
158.9722 | 0.70395 | 28.8945
159 | 0.70398 | 28.984
159.0278 | 0.70375 | 28.9615
159.0556 | 0.70348 | 28.9305
159.0833 | 0.70371 | 28.979
159.111125 | 0.70356 | 28.9415
159.1389 | 0.7035 | 28.956
159.1667 | 0.70351 | 28.9315
159.1945 | 0.70352 | 28.9645
159.2222 | 0.70356 | 29.0245
159.25 | 0.70362 | 28.983
159.2778 | 0.70355 | 28.9975
159.3056 | 0.70324 | 28.991
159.3333 | 0.70341 | 29.008
159.361125 | 0.70336 | 28.974
159.3889 | 0.70335 | 29.018
159.4167 | 0.70313 | 28.956
159.4445 | 0.7031 | 28.983
159.4722 | 0.7033 | 29.0305
159.5 | 0.70341 | 29.0195
159.5278 | 0.70315 | 29.023
159.5556 | 0.70335 | 29.072
159.5833 | 0.70352 | 29.107
159.611125 | 0.70327 | 29.018
159.6389 | 0.70312 | 29.067
159.6667 | 0.70303 | 29.034
159.6945 | 0.70315 | 29.03
159.7222 | 0.70343 | 29.068
159.75 | 0.70341 | 29.1235
159.7778 | 0.70332 | 29.0405
159.8056 | 0.7032 | 29.068
159.8333 | 0.70343 | 29.1425
159.861125 | 0.70324 | 29.1475
159.8889 | 0.70326 | 29.0915
159.9167 | 0.70286 | 29.0755
159.9445 | 0.70286 | 29.1015
159.9722 | 0.7029 | 29.0355
160 | 0.70282 | 29.0025
160.0278 | 0.70312 | 29.156
160.0556 | 0.70297 | 29.3445
160.0833 | 0.70312 | 29.3965
160.111125 | 0.70247 | 29.3435
160.1389 | 0.70201 | 29.321
160.1667 | 0.70154 | 29.329
160.1945 | 0.70156 | 29.2995
160.2222 | 0.70094 | 29.274
160.25 | 0.69991 | 29.2565
160.2778 | 0.69944 | 29.2465
160.3056 | 0.69891 | 29.274
160.318 | 0.6983 | 29.228
160.3763 | 0.69854 | 29.331
160.3889 | 0.69859 | 29.2825
160.4167 | 0.69855 | 29.35
160.4445 | 0.69823 | 29.2585
160.4722 | 0.69831 | 29.3655
160.5 | 0.69821 | 29.326
160.5278 | 0.69846 | 29.3735
160.5556 | 0.69834 | 29.314
160.5833 | 0.69816 | 29.394
160.611125 | 0.69836 | 29.3665
160.6389 | 0.69815 | 29.3785
160.6667 | 0.6984 | 29.3885
160.6945 | 0.6984 | 29.4495
160.7222 | 0.69854 | 29.4265
160.7377 | 0.6986 | 29.4025
160.75 | 0.69856 | 29.529
160.7778 | 0.69847 | 29.4945
160.8056 | 0.69837 | 29.4495
160.8333 | 0.69843 | 29.4645
160.861125 | 0.69812 | 29.52
160.8889 | 0.69821 | 29.4605
160.9167 | 0.69826 | 29.4495
160.9445 | 0.69812 | 29.504
160.9722 | 0.698 | 29.4495
161 | 0.69809 | 29.477
161.0278 | 0.69831 | 29.509
161.0556 | 0.69835 | 29.5435
161.0833 | 0.69821 | 29.491
161.111125 | 0.69824 | 29.46
161.1389 | 0.69811 | 29.529
161.1667 | 0.69817 | 29.5105
161.1945 | 0.69793 | 29.4875
161.2222 | 0.69786 | 29.5275
161.25 | 0.69807 | 29.4165
161.2778 | 0.69825 | 29.484
161.3056 | 0.69814 | 29.5325
161.3333 | 0.69817 | 29.5105
161.361125 | 0.69812 | 29.6705
161.3889 | 0.69816 | 29.5945
161.4148 | 0.6979 | 29.565
161.4528 | 0.69818 | 29.5145
161.4722 | 0.69827 | 29.502
161.5 | 0.69836 | 29.583
161.5278 | 0.69836 | 29.5615
161.5556 | 0.69827 | 29.5255
161.5833 | 0.69825 | 29.4615
161.611125 | 0.69842 | 29.552
161.6389 | 0.69839 | 29.5745
161.6667 | 0.69832 | 29.5675
161.6945 | 0.69805 | 29.5475
161.7222 | 0.69816 | 29.527
161.75 | 0.69839 | 29.5285
161.7778 | 0.69803 | 29.5435
161.8056 | 0.69816 | 29.5525
161.8333 | 0.69819 | 29.51
161.861125 | 0.69828 | 29.6235
161.8889 | 0.69809 | 29.5145
161.9167 | 0.69798 | 29.5855
161.9445 | 0.69811 | 29.558
161.9722 | 0.69802 | 29.4845
162 | 0.698 | 29.5375
162.0278 | 0.69803 | 29.614
162.0556 | 0.69822 | 29.63
162.0833 | 0.69824 | 29.6455
162.111125 | 0.69833 | 29.5645
162.1389 | 0.69794 | 29.611
162.1667 | 0.69779 | 29.641
162.1945 | 0.69778 | 29.6025
162.2222 | 0.6976 | 29.6415
162.25 | 0.6979 | 29.6755
162.2778 | 0.69781 | 29.612
162.3056 | 0.69793 | 29.7025
162.3333 | 0.69797 | 29.6685
162.361125 | 0.698 | 29.6825
162.3889 | 0.69795 | 29.677
162.4167 | 0.69793 | 29.608
162.4445 | 0.69802 | 29.7205
162.4722 | 0.69786 | 29.6615
162.5 | 0.69801 | 29.712
162.5278 | 0.6979 | 29.7385
162.5556 | 0.69802 | 29.7645
162.5833 | 0.69792 | 29.7655
162.611125 | 0.69803 | 29.7855
162.6389 | 0.69774 | 29.782
162.6667 | 0.69774 | 29.7585
162.6945 | 0.69759 | 29.647
162.7222 | 0.6974 | 29.7255
162.75 | 0.69748 | 29.6735
162.7778 | 0.69751 | 29.7035
162.8056 | 0.69793 | 29.7585
162.8333 | 0.69756 | 29.761
162.861125 | 0.69764 | 29.726
162.8889 | 0.69745 | 29.7415
162.9167 | 0.69706 | 29.609
162.9445 | 0.69701 | 29.601
162.9722 | 0.69685 | 29.65
163 | 0.69748 | 29.6965
163.0278 | 0.69733 | 29.706
163.0556 | 0.69736 | 29.708
163.0833 | 0.69715 | 29.6515
163.111125 | 0.69707 | 29.739
163.1389 | 0.697 | 29.6785
163.1667 | 0.69711 | 29.706
163.1945 | 0.69705 | 29.7645
163.2222 | 0.6969 | 29.735
163.25 | 0.69713 | 29.737
163.2778 | 0.69694 | 29.7225
163.3056 | 0.6969 | 29.712
163.3333 | 0.69726 | 29.7595
163.361125 | 0.69729 | 29.782
163.3889 | 0.697 | 29.712
163.4167 | 0.69714 | 29.8415
163.4445 | 0.69701 | 29.7265
163.4722 | 0.69694 | 29.777
163.5 | 0.69702 | 29.8
163.5278 | 0.69692 | 29.815
163.5556 | 0.69685 | 29.8355
163.5833 | 0.69668 | 29.7355
163.611125 | 0.69656 | 29.767
163.6389 | 0.69665 | 29.781
163.6667 | 0.69667 | 29.7235
163.6945 | 0.69686 | 29.8005
163.7222 | 0.69694 | 29.833
163.75 | 0.6968 | 29.767
163.7778 | 0.69695 | 29.8035
163.8056 | 0.69678 | 29.8125
163.8333 | 0.69699 | 29.8655
163.861125 | 0.69685 | 29.851
163.8889 | 0.69686 | 29.856
163.9167 | 0.69706 | 30.015
163.9445 | 0.69673 | 29.867
163.9722 | 0.69694 | 29.8315
164 | 0.6966 | 29.8235
164.0278 | 0.69659 | 29.841
164.0556 | 0.69666 | 29.8645
164.0833 | 0.69679 | 29.8795
164.111125 | 0.69672 | 29.9265
164.1389 | 0.69646 | 29.889
164.1667 | 0.69671 | 29.865
164.1945 | 0.69665 | 29.81
164.2222 | 0.69669 | 29.8565
164.25 | 0.69644 | 29.856
164.2778 | 0.69658 | 29.862
164.3056 | 0.69669 | 29.8615
164.3333 | 0.69612 | 29.9125
164.361125 | 0.69642 | 29.8475
164.3889 | 0.6964 | 29.835
164.4167 | 0.69643 | 29.891
164.4445 | 0.69651 | 29.921
164.4722 | 0.69683 | 29.959
164.5 | 0.69643 | 29.9415
164.5278 | 0.69659 | 29.9915
164.5556 | 0.69662 | 29.9995
164.5833 | 0.6966 | 29.974
164.611125 | 0.69618 | 29.918
164.6389 | 0.6961 | 29.9465
164.6667 | 0.69614 | 29.94
164.6945 | 0.69603 | 29.9935
164.7222 | 0.69603 | 29.84
164.75 | 0.69596 | 29.8525
164.7778 | 0.69596 | 29.8615
164.8056 | 0.69606 | 29.882
164.8333 | 0.6961 | 29.8315
164.861125 | 0.69619 | 29.9375
164.8889 | 0.69597 | 29.8335
164.9167 | 0.69607 | 29.911
164.9445 | 0.69626 | 29.8815
164.9722 | 0.69627 | 29.8025
165 | 0.69619 | 29.909
165.0278 | 0.69616 | 29.866
165.0556 | 0.69607 | 29.8165
165.0833 | 0.69613 | 29.786
165.111125 | 0.69649 | 29.7825
165.1389 | 0.69648 | 29.7675
165.1667 | 0.69661 | 29.9055
165.1945 | 0.69652 | 29.9065
165.2222 | 0.69651 | 29.8495
165.25 | 0.6964 | 29.855
165.2778 | 0.69668 | 29.7915
165.3056 | 0.6966 | 29.8295
165.3333 | 0.69654 | 29.867
165.361125 | 0.69624 | 29.8205
165.3889 | 0.69608 | 29.714
165.4167 | 0.69622 | 29.7785
165.4445 | 0.696 | 29.7585
165.4722 | 0.69582 | 29.69
165.5 | 0.69584 | 29.7645
165.5278 | 0.69585 | 29.6515
165.5556 | 0.69565 | 29.732
165.5833 | 0.69597 | 29.6935
165.611125 | 0.69602 | 29.779
165.6389 | 0.69613 | 29.699
165.6667 | 0.69621 | 29.7965
165.6945 | 0.69583 | 29.6845
165.7222 | 0.69588 | 29.7735
165.75 | 0.69566 | 29.7725
165.7778 | 0.69583 | 29.695
165.8056 | 0.69588 | 29.757
165.8333 | 0.69593 | 29.6855
165.861125 | 0.69611 | 29.6955
165.8889 | 0.696 | 29.7695
165.9167 | 0.69584 | 29.731
165.9445 | 0.69562 | 29.728
165.9722 | 0.69564 | 29.7005
166 | 0.69571 | 29.6925
166.0278 | 0.69603 | 29.742
166.0556 | 0.69575 | 29.699
166.0833 | 0.69576 | 29.7455
166.111125 | 0.69579 | 29.7455
166.1389 | 0.69595 | 29.6965
166.1667 | 0.6959 | 29.689
166.1945 | 0.69576 | 29.6685
166.2222 | 0.69588 | 29.681
166.25 | 0.696 | 29.7545
166.2778 | 0.69621 | 29.7725
166.3056 | 0.69625 | 29.746
166.3333 | 0.6963 | 29.825
166.361125 | 0.6962 | 29.82
166.3889 | 0.69615 | 29.793
166.4167 | 0.69569 | 29.746
166.4445 | 0.69585 | 29.731
166.4722 | 0.69574 | 29.755
166.5 | 0.69534 | 29.6755
166.5278 | 0.69571 | 29.713
166.5556 | 0.69547 | 29.6605
166.5833 | 0.69545 | 29.669
166.611125 | 0.6954 | 29.6815
166.6389 | 0.69537 | 29.6535
166.6667 | 0.69533 | 29.6635
166.6945 | 0.69543 | 29.699
166.7222 | 0.69561 | 29.6185
166.75 | 0.69548 | 29.6865
166.7778 | 0.69561 | 29.726
166.8056 | 0.6955 | 29.742
166.8333 | 0.69557 | 29.7455
166.861125 | 0.69558 | 29.746
166.8889 | 0.6954 | 29.722
166.9167 | 0.69552 | 29.7855
166.9445 | 0.69566 | 29.7835
166.9722 | 0.69587 | 29.7655
167 | 0.69588 | 29.7475
167.0278 | 0.69562 | 29.778
167.0556 | 0.69545 | 29.71
167.0833 | 0.69533 | 29.6805
167.111125 | 0.69524 | 29.75
167.1389 | 0.69531 | 29.588
167.1667 | 0.69464 | 29.6715
167.1945 | 0.69481 | 29.7005
167.2222 | 0.69289 | 29.7095
167.25 | 0.68924 | 29.727
167.268 | 0.68565 | 29.7125
168.022875 | 0.69691 | 28.212
168.0278 | 0.6968 | 28.2325
168.0556 | 0.69589 | 28.1795
168.0833 | 0.69617 | 28.1885
168.111125 | 0.69626 | 28.192
168.1389 | 0.69625 | 28.1845
168.1667 | 0.69623 | 28.1335
168.1945 | 0.6952 | 28.178
168.2222 | 0.6953 | 28.152
168.25 | 0.6951 | 28.178
168.2778 | 0.69348 | 28.208
168.3056 | 0.69373 | 28.149
168.3333 | 0.69381 | 28.1255
168.361125 | 0.69409 | 28.1655
168.3889 | 0.69402 | 28.1815
168.4167 | 0.69378 | 28.208
168.4445 | 0.69418 | 28.2175
168.4722 | 0.69427 | 28.1445
168.5 | 0.69405 | 28.198
168.5278 | 0.69398 | 28.204
168.5556 | 0.69371 | 28.223
168.5833 | 0.6941 | 28.2165
168.611125 | 0.69392 | 28.187
168.6389 | 0.69418 | 28.228
168.6667 | 0.69415 | 28.2815
168.6945 | 0.69418 | 28.218
168.7222 | 0.69398 | 28.2715
168.75 | 0.69403 | 28.199
168.7778 | 0.69414 | 28.2215
168.8056 | 0.69387 | 28.218
168.8333 | 0.69308 | 28.1815
168.861125 | 0.69169 | 28.172
168.8889 | 0.69177 | 28.1705
168.9167 | 0.69178 | 28.1755
168.9445 | 0.69175 | 28.1905
168.9722 | 0.69194 | 28.2415
169 | 0.69173 | 28.1815
169.0278 | 0.69131 | 28.2095
169.0556 | 0.6915 | 28.184
169.0833 | 0.69178 | 28.2375
169.111125 | 0.69151 | 28.2845
169.1389 | 0.69169 | 28.1665
169.1667 | 0.69167 | 28.2745
169.1945 | 0.69166 | 28.172
169.2222 | 0.6914 | 28.228
169.25 | 0.69131 | 28.1875
169.2778 | 0.69169 | 28.2415
169.3056 | 0.69186 | 28.3255
169.3333 | 0.69161 | 28.276
169.361125 | 0.69164 | 28.3075
169.3889 | 0.69141 | 28.2415
169.4167 | 0.69141 | 28.21
169.4445 | 0.69185 | 28.2745
169.4722 | 0.69174 | 28.198
169.5 | 0.69188 | 28.2265
169.5278 | 0.69159 | 28.184
169.5556 | 0.69155 | 28.238
169.5833 | 0.69173 | 28.3025
169.611125 | 0.69168 | 28.257
169.6389 | 0.69131 | 28.179
169.6667 | 0.69164 | 28.2385
169.6945 | 0.69179 | 28.265
169.7222 | 0.69183 | 28.2685
169.75 | 0.69164 | 28.267
169.7778 | 0.69181 | 28.25
169.8056 | 0.69172 | 28.265
169.8333 | 0.69189 | 28.291
169.861125 | 0.69164 | 28.2375
169.8889 | 0.69153 | 28.2775
169.9167 | 0.69123 | 28.27
169.9445 | 0.69129 | 28.27
169.9722 | 0.69115 | 28.1905
170 | 0.69057 | 28.25
170.0278 | 0.69074 | 28.2925
170.0556 | 0.69056 | 28.1615
170.0833 | 0.69024 | 28.1875
170.111125 | 0.69036 | 28.2065
170.1389 | 0.69018 | 28.2985
170.1667 | 0.6901 | 28.266
170.1945 | 0.68967 | 28.1885
170.2222 | 0.68984 | 28.235
170.25 | 0.69017 | 28.2425
170.2778 | 0.68989 | 28.28
170.3056 | 0.69017 | 28.2365
170.3333 | 0.68968 | 28.2175
170.361125 | 0.68977 | 28.257
170.3889 | 0.68971 | 28.276
170.4167 | 0.68953 | 28.2465
170.4445 | 0.68952 | 28.257
170.4722 | 0.68978 | 28.225
170.5 | 0.68979 | 28.378
170.5278 | 0.68968 | 28.2225
170.5556 | 0.69001 | 28.2755
170.5833 | 0.68964 | 28.27
170.611125 | 0.68975 | 28.254
170.6389 | 0.68963 | 28.27
170.6667 | 0.68668 | 28.2545
170.6945 | 0.68639 | 28.288
170.7222 | 0.68651 | 28.272
170.75 | 0.68657 | 28.271
170.7778 | 0.68674 | 28.3305
170.8056 | 0.68698 | 28.2425
170.8333 | 0.68677 | 28.258
170.8607 | 0.68686 | 28.27
170.8897 | 0.6871 | 28.2635
171.2662 | 0.70757 | 27.9685
171.2778 | 0.70734 | 27.9005
171.3056 | 0.70498 | 27.884
171.3333 | 0.70424 | 27.811
171.361125 | 0.7037 | 27.871
171.3889 | 0.7032 | 27.883
171.4167 | 0.70299 | 27.8605
171.4445 | 0.70292 | 27.811
171.4722 | 0.70033 | 27.916
171.4735 | 0.70022 | 27.8985
171.6372 | 0.70514 | 27.713
171.6389 | 0.70517 | 27.649
171.6667 | 0.7052 | 27.7365
171.6945 | 0.70505 | 27.6725
171.7222 | 0.7052 | 27.7175
171.75 | 0.70501 | 27.6805
171.7778 | 0.70499 | 27.7765
171.8056 | 0.70421 | 27.757
171.8333 | 0.70402 | 27.6855
171.861125 | 0.70322 | 27.7265
171.8889 | 0.70225 | 27.6765
171.9167 | 0.70236 | 27.7775
171.9445 | 0.70218 | 27.7415
171.9722 | 0.70248 | 27.7825
172 | 0.70257 | 27.7855
172.0278 | 0.70226 | 27.747
172.0556 | 0.70237 | 27.7765
172.0833 | 0.70252 | 27.82
172.111125 | 0.70249 | 27.8305
172.1389 | 0.7025 | 27.877
172.1667 | 0.7023 | 27.8355
172.1945 | 0.70241 | 27.7815
172.2222 | 0.70223 | 27.7835
172.25 | 0.70254 | 27.7885
172.2778 | 0.70256 | 27.855
172.3056 | 0.70254 | 27.8335
172.3333 | 0.70235 | 27.8105
172.361125 | 0.70226 | 27.8555
172.3889 | 0.70231 | 27.8605
172.4167 | 0.70225 | 27.9005
172.4445 | 0.70239 | 27.7965
172.4722 | 0.7021 | 27.909
172.5 | 0.70237 | 27.8375
172.5278 | 0.70249 | 27.9005
172.5556 | 0.70263 | 27.911
172.5833 | 0.70206 | 27.856
172.611125 | 0.70224 | 27.876
172.6389 | 0.70244 | 27.946
172.6667 | 0.70221 | 27.96
172.6945 | 0.70223 | 27.935
172.7222 | 0.70191 | 27.991
172.75 | 0.70197 | 27.979
172.7778 | 0.70165 | 27.965
172.8056 | 0.7019 | 27.869
172.8333 | 0.70199 | 27.9415
172.861125 | 0.70215 | 27.913
172.8889 | 0.70216 | 27.929
172.9167 | 0.70205 | 27.9585
172.9445 | 0.70215 | 27.9305
172.9722 | 0.70192 | 27.969
173 | 0.70209 | 27.97
173.0278 | 0.70176 | 27.9915
173.0556 | 0.70166 | 27.915
173.0833 | 0.7018 | 27.9635
173.111125 | 0.70193 | 28.0355
173.1389 | 0.70181 | 27.994
173.1667 | 0.70213 | 28.0515
173.1945 | 0.70199 | 27.987
173.2222 | 0.70187 | 27.931
173.25 | 0.7019 | 28.0035
173.2778 | 0.70195 | 28.0495
173.3056 | 0.7019 | 27.973
173.3333 | 0.70194 | 28.0455
173.361125 | 0.7019 | 28.0565
173.3889 | 0.70188 | 28.059
173.4167 | 0.70184 | 28.0925
173.4445 | 0.70195 | 28.0595
173.4722 | 0.7017 | 28.0985
173.5 | 0.7018 | 28.1125
173.5278 | 0.70172 | 28.1265
173.5556 | 0.7015 | 28.1195
173.5833 | 0.70168 | 28.0555
173.611125 | 0.70122 | 28.042
173.6389 | 0.7011 | 28.0465
173.6667 | 0.7012 | 28.0085
173.6945 | 0.70119 | 28.1105
173.7222 | 0.70118 | 28.087
173.75 | 0.70121 | 28.1145
173.7778 | 0.70137 | 28.1105
173.8056 | 0.70108 | 28.098
173.8333 | 0.70126 | 28.0925
173.861125 | 0.70129 | 28.0535
173.8889 | 0.70117 | 28.0615
173.9167 | 0.70121 | 28.145
173.9445 | 0.70106 | 28.1105
173.9722 | 0.70088 | 28.0475
174 | 0.70108 | 28.1465
174.0278 | 0.70121 | 28.131
174.0556 | 0.70135 | 28.2075
174.0833 | 0.70125 | 28.1075
174.111125 | 0.70116 | 28.1225
174.1389 | 0.70111 | 28.134
174.1667 | 0.70096 | 28.172
174.1945 | 0.70094 | 28.1545
174.2222 | 0.70118 | 28.172
174.25 | 0.70108 | 28.182
174.2778 | 0.70077 | 28.176
174.3056 | 0.70058 | 28.1065
174.3333 | 0.70091 | 28.1625
174.361125 | 0.7007 | 28.151
174.3889 | 0.7005 | 28.1445
174.4167 | 0.70047 | 28.136
174.4445 | 0.70057 | 28.127
174.4722 | 0.70052 | 28.2455
174.5 | 0.70094 | 28.1595
174.5278 | 0.70078 | 28.1095
174.5556 | 0.70072 | 28.192
174.5833 | 0.7003 | 28.1635
174.611125 | 0.70042 | 28.1545
174.6389 | 0.70053 | 28.126
174.6667 | 0.70054 | 28.1835
174.6945 | 0.70069 | 28.198
174.7222 | 0.70075 | 28.249
174.75 | 0.70047 | 28.2165
174.7778 | 0.70031 | 28.2255
174.8056 | 0.70032 | 28.1085
174.8333 | 0.70033 | 28.218
174.861125 | 0.70035 | 28.185
174.8889 | 0.69996 | 28.196
174.9167 | 0.70037 | 28.233
174.9445 | 0.70032 | 28.191
174.9722 | 0.70011 | 28.245
175 | 0.69993 | 28.2195
175.0278 | 0.70022 | 28.2375
175.0556 | 0.70018 | 28.2355
175.0833 | 0.70016 | 28.2135
175.111125 | 0.70016 | 28.2345
175.1389 | 0.69988 | 28.127
175.1667 | 0.6997 | 28.2105
175.1945 | 0.69998 | 28.285
175.2222 | 0.69989 | 28.139
175.25 | 0.70013 | 28.3075
175.2778 | 0.69977 | 28.238
175.3056 | 0.69982 | 28.263
175.3333 | 0.69994 | 28.2715
175.361125 | 0.6995 | 28.202
175.3889 | 0.69922 | 28.233
175.4167 | 0.69955 | 28.201
175.4445 | 0.69959 | 28.2035
175.4722 | 0.69966 | 28.2675
175.5 | 0.69961 | 28.2105
175.5278 | 0.69958 | 28.3225
175.5556 | 0.69941 | 28.2205
175.5833 | 0.69939 | 28.263
175.611125 | 0.69939 | 28.24
175.6389 | 0.69943 | 28.285
175.6667 | 0.6995 | 28.2775
175.6945 | 0.69948 | 28.2865
175.7222 | 0.69983 | 28.3245
175.75 | 0.69982 | 28.3235
175.7778 | 0.69956 | 28.2765
175.8056 | 0.69929 | 28.2755
175.8333 | 0.69937 | 28.197
175.861125 | 0.6992 | 28.258
175.8889 | 0.69888 | 28.26
175.9167 | 0.69916 | 28.2805
175.9445 | 0.69904 | 28.258
175.9722 | 0.69955 | 28.3985
176 | 0.69952 | 28.5345
176.0278 | 0.69911 | 28.474
176.0556 | 0.69862 | 28.4495
176.0833 | 0.69764 | 28.37
176.111125 | 0.69585 | 28.451
176.1389 | 0.69315 | 28.317
176.1667 | 0.69132 | 28.359
176.1945 | 0.69071 | 28.379
176.2222 | 0.68987 | 28.399
176.25 | 0.68927 | 28.3965
176.2778 | 0.68785 | 28.4635
176.3056 | 0.68804 | 28.43
176.3333 | 0.68799 | 28.434
176.361125 | 0.68785 | 28.428
176.3889 | 0.68689 | 28.3755
176.4167 | 0.68564 | 28.4075
176.4445 | 0.68579 | 28.406
176.4722 | 0.6859 | 28.3975
176.5 | 0.68609 | 28.409
176.5278 | 0.68608 | 28.3925
176.5556 | 0.68638 | 28.4805
176.5833 | 0.68621 | 28.425
176.611125 | 0.68612 | 28.4855
176.6389 | 0.68558 | 28.3805
176.6667 | 0.68622 | 28.3045
176.6945 | 0.68643 | 28.4275
176.7222 | 0.6867 | 28.4435
176.75 | 0.68645 | 28.416
176.7778 | 0.68658 | 28.4425
176.8056 | 0.68556 | 28.4585
176.8333 | 0.68546 | 28.3545
176.861125 | 0.68564 | 28.3565
176.8889 | 0.68525 | 28.3395
176.9167 | 0.68543 | 28.359
176.9445 | 0.68544 | 28.3415
176.9722 | 0.68526 | 28.379
177 | 0.68503 | 28.348
177.0278 | 0.68272 | 28.3265
177.0556 | 0.68183 | 28.354
177.0833 | 0.68129 | 28.334
177.111125 | 0.68152 | 28.3845
177.1389 | 0.6815 | 28.3945
177.1667 | 0.68156 | 28.391
177.1945 | 0.68104 | 28.3795
177.2222 | 0.6813 | 28.267
177.25 | 0.67951 | 28.337
177.2778 | 0.67637 | 28.332
177.3056 | 0.67601 | 28.371
177.3333 | 0.67562 | 28.369
177.361125 | 0.67668 | 28.3765
177.3889 | 0.67576 | 28.383
177.4167 | 0.67545 | 28.3065
177.4445 | 0.67599 | 28.3145
177.4722 | 0.67594 | 28.3305
177.5 | 0.67572 | 28.3095
177.5278 | 0.67554 | 28.3505
177.5556 | 0.67577 | 28.349
177.5833 | 0.67524 | 28.253
177.611125 | 0.67352 | 28.3525
177.6389 | 0.67339 | 28.307
177.6667 | 0.67358 | 28.2325
177.6945 | 0.67388 | 28.266
177.7222 | 0.67336 | 28.3465
177.75 | 0.67399 | 28.2745
177.7778 | 0.6737 | 28.266
177.8056 | 0.67396 | 28.2655
177.8333 | 0.67441 | 28.312
177.861125 | 0.67338 | 28.3085
177.8889 | 0.67309 | 28.291
177.9167 | 0.67389 | 28.2935
177.9445 | 0.67381 | 28.2695
177.9722 | 0.67338 | 28.2125
178 | 0.67241 | 28.289
178.0278 | 0.67272 | 28.261
178.0556 | 0.67262 | 28.3045
178.0833 | 0.67315 | 28.2745
178.111125 | 0.67305 | 28.307
178.1389 | 0.6726 | 28.243
178.1667 | 0.67303 | 28.2855
178.1945 | 0.6721 | 28.226
178.2222 | 0.67288 | 28.2835
178.25 | 0.67258 | 28.2235
178.2778 | 0.67258 | 28.2885
178.3056 | 0.67222 | 28.19
178.3333 | 0.67332 | 28.2285
178.361125 | 0.67276 | 28.2385
178.3889 | 0.67214 | 28.171
178.4167 | 0.67252 | 28.2185
178.4445 | 0.67233 | 28.232
178.4722 | 0.67266 | 28.2
178.5 | 0.6722 | 28.262
178.5278 | 0.67131 | 28.157
178.5556 | 0.67115 | 28.2185
178.5833 | 0.67088 | 28.2555
178.611125 | 0.67102 | 28.207
178.6389 | 0.67111 | 28.2175
178.6667 | 0.67006 | 28.21
178.6945 | 0.66876 | 28.1985
178.7222 | 0.66838 | 28.211
178.75 | 0.66818 | 28.1895
178.7778 | 0.66816 | 28.202
178.8056 | 0.66876 | 28.27
178.8333 | 0.66965 | 28.1825
178.861125 | 0.66963 | 28.219
178.8889 | 0.66875 | 28.103
178.9167 | 0.6697 | 28.211
178.9445 | 0.66994 | 28.159
178.9722 | 0.67001 | 28.1825
179 | 0.67036 | 28.2325
179.0278 | 0.67021 | 28.1315
179.0556 | 0.66893 | 28.159
179.0833 | 0.66937 | 28.225
179.111125 | 0.6688 | 28.149
179.1389 | 0.6689 | 28.207
179.1667 | 0.66834 | 28.195
179.1945 | 0.66906 | 28.1685
179.2222 | 0.66785 | 28.2685
179.25 | 0.6678 | 28.171
179.2778 | 0.66809 | 28.1175
179.3056 | 0.66765 | 28.1785
179.3333 | 0.66883 | 28.168
179.361125 | 0.66896 | 28.216
179.3889 | 0.66817 | 28.097
179.4167 | 0.66889 | 28.209
179.4445 | 0.66843 | 28.17
179.4722 | 0.66907 | 28.146
179.5 | 0.66803 | 28.16
179.5278 | 0.66687 | 28.257
179.5556 | 0.66734 | 28.1825
179.5833 | 0.66672 | 28.1225
179.611125 | 0.66627 | 28.1465
179.6389 | 0.66677 | 28.1785
179.6667 | 0.66484 | 28.1275
179.6945 | 0.66506 | 28.108
179.7222 | 0.66623 | 28.1235
179.75 | 0.66667 | 28.141
179.7778 | 0.66671 | 28.18
179.8056 | 0.66571 | 28.0745
179.8333 | 0.66528 | 28.1375
179.861125 | 0.66587 | 28.1145
179.8889 | 0.66604 | 28.17
179.9167 | 0.66557 | 28.121
179.9445 | 0.66684 | 28.2125
179.9722 | 0.66745 | 28.0505
180 | 0.66669 | 28.1685
180.0278 | 0.66627 | 28.1975
180.0556 | 0.66704 | 28.1735
180.0833 | 0.66623 | 28.1185
180.111125 | 0.66588 | 28.114
180.1389 | 0.666 | 28.0945
180.1667 | 0.66575 | 28.0905
180.1945 | 0.66555 | 28.098
180.2028 | 0.66445 | 28.08
180.4928 | 0.70206 | 28.0565
180.5 | 0.70215 | 28.068
180.5278 | 0.70202 | 28.1485
180.5556 | 0.70243 | 28.278
180.5833 | 0.70224 | 28.343
180.611125 | 0.70246 | 28.3065
180.6389 | 0.70292 | 28.221
180.6667 | 0.70306 | 28.214
180.6945 | 0.70289 | 28.1005
180.7222 | 0.70251 | 28.105
180.7281 | 0.70172 | 28.0045
180.7643 | 0.70095 | 28.0505
180.7778 | 0.70099 | 28.024
180.8056 | 0.70118 | 27.958
180.8333 | 0.70119 | 28.0195
180.861125 | 0.70113 | 27.9885
180.8889 | 0.70112 | 28.0105
180.9167 | 0.70113 | 28.0405
180.9445 | 0.70113 | 28.0895
180.9722 | 0.7013 | 28.062
181 | 0.70151 | 28.118
181.0278 | 0.70118 | 28.1315
181.0556 | 0.70121 | 28.0905
181.0833 | 0.70136 | 28.133
181.111125 | 0.70128 | 28.0675
181.1389 | 0.70122 | 28.0615
181.1667 | 0.70088 | 28.062
181.1945 | 0.70099 | 28.1395
181.2222 | 0.70115 | 28.0875
181.25 | 0.70123 | 28.1315
181.2778 | 0.70114 | 28.1585
181.3056 | 0.70123 | 28.113
181.3333 | 0.70114 | 28.115
181.361125 | 0.70087 | 28.0725
181.3889 | 0.70093 | 28.1375
181.4167 | 0.70087 | 28.089
181.4445 | 0.70107 | 28.202
181.4722 | 0.70088 | 28.058
181.5 | 0.70072 | 28.1135
181.5278 | 0.70093 | 28.193
181.5556 | 0.7008 | 28.188
181.5833 | 0.70073 | 28.196
181.611125 | 0.70084 | 28.193
181.6389 | 0.70085 | 28.0405
181.6667 | 0.70007 | 28.175
181.6778 | 0.70001 | 28.133
181.7021 | 0.70018 | 28.1055
181.7222 | 0.70016 | 28.1375
181.75 | 0.70044 | 28.193
181.7778 | 0.70007 | 28.159
181.8056 | 0.70008 | 28.194
181.8333 | 0.70043 | 28.182
181.861125 | 0.70033 | 28.168
181.8889 | 0.70032 | 28.165
181.9167 | 0.70002 | 28.168
181.9445 | 0.70016 | 28.1565
181.9722 | 0.70015 | 28.2125
182 | 0.70003 | 28.173
182.0278 | 0.69998 | 28.1665
182.0556 | 0.7 | 28.1525
182.0833 | 0.69993 | 28.2025
182.111125 | 0.69985 | 28.203
182.1389 | 0.69997 | 28.176
182.1667 | 0.69989 | 28.144
182.1945 | 0.69989 | 28.214
182.2222 | 0.69999 | 28.2055
182.25 | 0.6999 | 28.169
182.2778 | 0.6999 | 28.224
182.3056 | 0.69963 | 28.1905
182.3333 | 0.69932 | 28.2775
182.361125 | 0.69947 | 28.23
182.3889 | 0.6997 | 28.2375
182.4167 | 0.69959 | 28.329
182.4445 | 0.69961 | 28.249
182.4722 | 0.69956 | 28.294
182.5 | 0.69923 | 28.2365
182.5278 | 0.69911 | 28.283
182.5556 | 0.69863 | 28.214
182.5833 | 0.69792 | 28.2225
182.611125 | 0.69803 | 28.319
182.6389 | 0.69813 | 28.382
182.6667 | 0.69792 | 28.262
182.6945 | 0.69816 | 28.279
182.7222 | 0.69781 | 28.2255
182.75 | 0.69795 | 28.2865
182.7778 | 0.69804 | 28.314
182.8056 | 0.69789 | 28.2785
182.8333 | 0.69791 | 28.3425
182.861125 | 0.69755 | 28.28
182.8889 | 0.69768 | 28.2665
182.9167 | 0.69794 | 28.29
182.9445 | 0.69762 | 28.2295
182.9722 | 0.69758 | 28.321
183 | 0.69757 | 28.2665
183.0278 | 0.69772 | 28.3345
183.0556 | 0.69783 | 28.3645
183.0833 | 0.69744 | 28.341
183.111125 | 0.69753 | 28.3625
183.1389 | 0.69754 | 28.3795
183.1667 | 0.69743 | 28.2795
183.1945 | 0.69765 | 28.365
183.2222 | 0.69732 | 28.344
183.25 | 0.69737 | 28.346
183.2778 | 0.69719 | 28.351
183.3056 | 0.69746 | 28.3275
183.3333 | 0.69753 | 28.357
183.361125 | 0.69734 | 28.369
183.3889 | 0.69685 | 28.3535
183.4167 | 0.69714 | 28.3565
183.4445 | 0.6972 | 28.434
183.4722 | 0.69738 | 28.4045
183.5 | 0.69719 | 28.3645
183.5278 | 0.69687 | 28.3505
183.5556 | 0.69718 | 28.4235
183.5833 | 0.69682 | 28.3225
183.611125 | 0.69676 | 28.346
183.6389 | 0.69694 | 28.325
183.6667 | 0.69676 | 28.4185
183.6945 | 0.69677 | 28.34
183.7222 | 0.69677 | 28.403
183.75 | 0.69677 | 28.3675
183.7778 | 0.69682 | 28.412
183.8056 | 0.69665 | 28.3425
183.8333 | 0.69702 | 28.3425
183.861125 | 0.69701 | 28.403
183.8889 | 0.69651 | 28.4045
183.9167 | 0.69684 | 28.381
183.9445 | 0.69671 | 28.4015
183.9722 | 0.69651 | 28.3645
184 | 0.69687 | 28.4165
184.0278 | 0.6967 | 28.4135
184.0556 | 0.69693 | 28.431
184.0833 | 0.69673 | 28.452
184.111125 | 0.69701 | 28.479
184.1389 | 0.69689 | 28.559
184.1667 | 0.69679 | 28.4655
184.1945 | 0.69675 | 28.4595
184.2222 | 0.69652 | 28.512
184.25 | 0.69645 | 28.479
184.2778 | 0.6965 | 28.4995
184.3056 | 0.69688 | 28.501
184.3333 | 0.69665 | 28.4655
184.361125 | 0.69663 | 28.532
184.3889 | 0.69673 | 28.516
184.4167 | 0.69655 | 28.476
184.4445 | 0.69655 | 28.505
184.4722 | 0.69644 | 28.5105
184.5 | 0.69663 | 28.4895
184.5278 | 0.69616 | 28.498
184.5556 | 0.69627 | 28.4085
184.5833 | 0.69645 | 28.543
184.611125 | 0.69638 | 28.5505
184.6389 | 0.69631 | 28.508
184.6667 | 0.69634 | 28.4835
184.6945 | 0.69638 | 28.5725
184.7222 | 0.69642 | 28.4955
184.75 | 0.69641 | 28.5805
184.7778 | 0.69629 | 28.5825
184.8056 | 0.6961 | 28.518
184.8333 | 0.69596 | 28.4615
184.861125 | 0.69609 | 28.483
184.8889 | 0.69592 | 28.536
184.9167 | 0.69596 | 28.5095
184.9445 | 0.69612 | 28.537
184.9722 | 0.69623 | 28.6595
185 | 0.69598 | 28.5945
185.0278 | 0.69618 | 28.5295
185.0556 | 0.69578 | 28.554
185.0833 | 0.69611 | 28.5905
185.111125 | 0.69588 | 28.6195
185.1389 | 0.69593 | 28.5425
185.1667 | 0.69581 | 28.589
185.1945 | 0.69593 | 28.5895
185.2222 | 0.69567 | 28.5855
185.25 | 0.69575 | 28.6245
185.2778 | 0.69546 | 28.494
185.3056 | 0.69544 | 28.5955
185.3333 | 0.69572 | 28.577
185.361125 | 0.69569 | 28.6625
185.3889 | 0.69558 | 28.577
185.4167 | 0.69569 | 28.631
185.4445 | 0.69556 | 28.609
185.4722 | 0.69558 | 28.667
185.5 | 0.69552 | 28.629
185.5278 | 0.69571 | 28.6345
185.5556 | 0.6958 | 28.69
185.5833 | 0.69573 | 28.6565
185.611125 | 0.69566 | 28.7345
185.6389 | 0.69562 | 28.657
185.6667 | 0.69525 | 28.653
185.6945 | 0.69531 | 28.672
185.7222 | 0.69556 | 28.6435
185.75 | 0.69511 | 28.636
185.7778 | 0.69514 | 28.5815
185.8056 | 0.69498 | 28.65
185.8333 | 0.69493 | 28.5955
185.861125 | 0.69478 | 28.6285
185.8889 | 0.69471 | 28.629
185.9167 | 0.69482 | 28.694
185.9445 | 0.69488 | 28.6445
185.9722 | 0.69509 | 28.685
186 | 0.69565 | 28.6405
186.0278 | 0.69557 | 28.647
186.0556 | 0.69602 | 28.687
186.0833 | 0.69541 | 28.7015
186.111125 | 0.69571 | 28.659
186.1389 | 0.69538 | 28.6025
186.1667 | 0.69518 | 28.6395
186.1945 | 0.69534 | 28.7225
186.2222 | 0.69575 | 28.7455
186.25 | 0.69564 | 28.7
186.2778 | 0.69507 | 28.6485
186.3056 | 0.69529 | 28.6615
186.3333 | 0.69519 | 28.665
186.361125 | 0.6952 | 28.689
186.3889 | 0.6951 | 28.7835
186.4167 | 0.69538 | 28.728
186.4445 | 0.69531 | 28.7285
186.4722 | 0.69505 | 28.6525
186.5 | 0.69518 | 28.722
186.5278 | 0.69507 | 28.705
186.5556 | 0.69503 | 28.8005
186.5833 | 0.69498 | 28.648
186.611125 | 0.69493 | 28.7465
186.6389 | 0.69516 | 28.6715
186.6667 | 0.69538 | 28.77
186.6945 | 0.69535 | 28.802
186.7222 | 0.69522 | 28.7325
186.75 | 0.69498 | 28.7715
186.7778 | 0.69499 | 28.766
186.8056 | 0.69522 | 28.742
186.8333 | 0.69525 | 28.7955
186.861125 | 0.69546 | 28.787
186.8889 | 0.69542 | 28.854
186.9167 | 0.69513 | 28.804
186.9445 | 0.69545 | 28.848
186.9722 | 0.69514 | 28.742
187 | 0.69533 | 28.804
187.0278 | 0.69543 | 28.8355
187.0556 | 0.69516 | 28.7585
187.0833 | 0.69536 | 28.861
187.111125 | 0.69476 | 28.778
187.1389 | 0.69492 | 28.802
187.1667 | 0.69486 | 28.824
187.1945 | 0.69483 | 28.7885
187.2222 | 0.69505 | 28.819
187.25 | 0.69457 | 28.7315
187.2778 | 0.69444 | 28.743
187.3056 | 0.69464 | 28.7935
187.3333 | 0.69431 | 28.824
187.361125 | 0.69434 | 28.7495
187.3889 | 0.69407 | 28.744
187.4167 | 0.69429 | 28.7845
187.4445 | 0.69427 | 28.764
187.4722 | 0.69418 | 28.791
187.5 | 0.694 | 28.7615
187.5278 | 0.69387 | 28.7885
187.5556 | 0.69411 | 28.78
187.5833 | 0.6939 | 28.805
187.611125 | 0.69391 | 28.826
187.6389 | 0.69432 | 28.843
187.6667 | 0.69397 | 28.868
187.6945 | 0.69413 | 28.834
187.7222 | 0.69406 | 28.8595
187.75 | 0.69399 | 28.802
187.7778 | 0.6935 | 28.8025
187.8056 | 0.69348 | 28.829
187.8333 | 0.69372 | 28.8065
187.861125 | 0.6932 | 28.78
187.8889 | 0.69347 | 28.7965
187.9167 | 0.69349 | 28.882
187.9445 | 0.69333 | 28.8515
187.9722 | 0.69368 | 28.8345
188 | 0.6934 | 28.8325
188.0278 | 0.69361 | 28.883
188.0556 | 0.6935 | 28.861
188.0833 | 0.6936 | 28.8905
188.111125 | 0.69366 | 28.8475
188.1389 | 0.69339 | 28.8565
188.1667 | 0.6931 | 28.885
188.1945 | 0.69284 | 28.7765
188.2222 | 0.69292 | 28.8495
188.25 | 0.69353 | 28.863
188.2778 | 0.69348 | 28.9305
188.3056 | 0.69341 | 28.8285
188.3333 | 0.6936 | 28.878
188.361125 | 0.69324 | 28.9105
188.3889 | 0.69336 | 28.861
188.4167 | 0.6933 | 28.8325
188.4296 | 0.69328 | 28.8525
188.5785 | 0.6932 | 28.897
188.587 | 0.69314 | 28.963
188.6453 | 0.69656 | 28.2535
188.6667 | 0.69529 | 28.251
188.6761 | 0.69497 | 28.2215
188.7414 | 0.6981 | 28.0135
188.75 | 0.69796 | 28.114
188.7712 | 0.69731 | 28.058
188.7853 | 0.69755 | 28.0375
188.8056 | 0.69766 | 28.105
188.8333 | 0.69743 | 28.063
188.861125 | 0.69755 | 28.1005
188.8889 | 0.69749 | 28.0475
188.9167 | 0.69745 | 28.129
188.9445 | 0.69272 | 27.9925
188.9654 | 0.6924 | 28.0325
188.9945 | 0.69277 | 28.026
189.0968 | 0.69426 | 28.3895
189.111125 | 0.69429 | 28.4185
189.1389 | 0.69432 | 28.4735
189.1667 | 0.69442 | 28.4295
189.1945 | 0.69413 | 28.395
189.2222 | 0.69421 | 28.337
189.25 | 0.69431 | 28.41
189.2778 | 0.69421 | 28.336
189.3056 | 0.69436 | 28.387
189.3333 | 0.69424 | 28.39
189.361125 | 0.6943 | 28.4005
189.3889 | 0.69417 | 28.3395
189.4167 | 0.69435 | 28.4695
189.4445 | 0.69423 | 28.4475
189.4722 | 0.69419 | 28.482
189.5 | 0.69418 | 28.4445
189.5278 | 0.69421 | 28.4085
189.5556 | 0.69395 | 28.4215
189.5833 | 0.69395 | 28.387
189.611125 | 0.69401 | 28.374
189.6389 | 0.69414 | 28.39
189.6667 | 0.69421 | 28.5035
189.6945 | 0.69405 | 28.42
189.7222 | 0.69406 | 28.4465
189.75 | 0.69385 | 28.456
189.7778 | 0.69379 | 28.406
189.8056 | 0.6937 | 28.447
189.8333 | 0.69365 | 28.473
189.861125 | 0.69371 | 28.4755
189.8889 | 0.69382 | 28.5495
189.9167 | 0.69365 | 28.4345
189.9445 | 0.69361 | 28.4525
189.9722 | 0.69367 | 28.4935
190 | 0.69347 | 28.4915
190.0278 | 0.69378 | 28.4985
190.0556 | 0.69384 | 28.4525
190.0833 | 0.69352 | 28.5145
190.111125 | 0.69332 | 28.519
190.1389 | 0.69357 | 28.5675
190.1667 | 0.69372 | 28.52
190.1945 | 0.69365 | 28.5515
190.2222 | 0.69342 | 28.541
190.25 | 0.69372 | 28.5655
190.2778 | 0.69351 | 28.554
190.3056 | 0.6935 | 28.555
190.3333 | 0.69337 | 28.473
190.361125 | 0.69327 | 28.541
190.3889 | 0.693 | 28.4335
190.4167 | 0.69322 | 28.566
190.4445 | 0.69318 | 28.5715
190.4722 | 0.69358 | 28.645
190.5 | 0.69348 | 28.601
190.5278 | 0.69355 | 28.628
190.5556 | 0.69349 | 28.5975
190.5833 | 0.69346 | 28.6105
190.611125 | 0.69335 | 28.563
190.6389 | 0.69342 | 28.672
190.6667 | 0.69329 | 28.5575
190.6945 | 0.69335 | 28.6465
190.7222 | 0.69348 | 28.698
190.75 | 0.6934 | 28.6935
190.7778 | 0.69335 | 28.5895
190.8056 | 0.69331 | 28.603
190.8333 | 0.69313 | 28.6695
190.861125 | 0.69318 | 28.6365
190.8889 | 0.69318 | 28.652
190.9167 | 0.69295 | 28.6635
190.9445 | 0.69298 | 28.672
190.9722 | 0.69307 | 28.7405
191 | 0.69313 | 28.6805
191.0278 | 0.69293 | 28.6335
191.0556 | 0.69242 | 28.5875
191.0833 | 0.69219 | 28.576
191.111125 | 0.69242 | 28.466
191.1389 | 0.69246 | 28.5675
191.1667 | 0.69274 | 28.656
191.1945 | 0.6927 | 28.681
191.2222 | 0.69268 | 28.6525
191.25 | 0.69256 | 28.652
191.2778 | 0.69242 | 28.6435
191.3056 | 0.69255 | 28.6155
191.3333 | 0.69239 | 28.622
191.361125 | 0.6923 | 28.5875
191.3889 | 0.69237 | 28.6115
191.4167 | 0.69258 | 28.7135
191.4445 | 0.69223 | 28.663
191.4722 | 0.69202 | 28.661
191.5 | 0.69238 | 28.816
191.5278 | 0.69251 | 28.921
191.5556 | 0.69267 | 28.9515
191.5833 | 0.69227 | 28.865
191.611125 | 0.6923 | 28.8365
191.6389 | 0.69175 | 28.73
191.6667 | 0.6916 | 28.733
191.6945 | 0.69147 | 28.695
191.7222 | 0.69144 | 28.743
191.75 | 0.6913 | 28.717
191.7778 | 0.69114 | 28.676
191.8056 | 0.69084 | 28.7235
191.8333 | 0.69052 | 28.6675
191.861125 | 0.69049 | 28.7235
191.8889 | 0.69028 | 28.683
191.9167 | 0.69076 | 28.664
191.9445 | 0.69069 | 28.698
191.9722 | 0.69066 | 28.777
192 | 0.6908 | 28.783
192.0278 | 0.69092 | 28.7435
192.0556 | 0.69101 | 28.797
192.0833 | 0.69116 | 28.8025
192.111125 | 0.69093 | 28.745
192.1389 | 0.69114 | 28.835
192.1667 | 0.69091 | 28.8225
192.1945 | 0.69083 | 28.7825
192.2222 | 0.69102 | 28.813
192.25 | 0.69069 | 28.779
192.2778 | 0.69066 | 28.855
192.3056 | 0.69046 | 28.85
192.3333 | 0.69069 | 28.745
192.361125 | 0.69047 | 28.817
192.3889 | 0.69039 | 28.818
192.4167 | 0.69004 | 28.716
192.4445 | 0.69023 | 28.794
192.4722 | 0.69051 | 28.854
192.5 | 0.69056 | 28.832
192.5278 | 0.69046 | 28.791
192.5556 | 0.69031 | 28.794
192.5833 | 0.69056 | 28.832
192.611125 | 0.69063 | 28.8195
192.6389 | 0.69053 | 28.8365
192.6667 | 0.69045 | 28.8575
192.6945 | 0.69033 | 28.8785
192.7222 | 0.69021 | 28.847
192.75 | 0.69014 | 28.8175
192.7778 | 0.69008 | 28.8185
192.8056 | 0.69027 | 28.8905
192.8333 | 0.69004 | 28.8005
192.861125 | 0.68994 | 28.809
192.8889 | 0.6901 | 28.85
192.9167 | 0.69019 | 28.835
192.9445 | 0.68994 | 28.8285
192.9722 | 0.69014 | 28.885
193 | 0.69011 | 28.91
193.0278 | 0.69022 | 28.904
193.0556 | 0.69009 | 28.882
193.0833 | 0.68979 | 28.844
193.111125 | 0.69014 | 28.846
193.1389 | 0.69027 | 28.9485
193.1667 | 0.6905 | 28.9395
193.1945 | 0.69037 | 28.9
193.2222 | 0.69028 | 28.927
193.25 | 0.6901 | 28.9535
193.2778 | 0.69019 | 28.9445
193.3056 | 0.69035 | 28.924
193.3333 | 0.69015 | 29.0355
193.361125 | 0.69015 | 28.9545
193.3889 | 0.68998 | 29.0095
193.4167 | 0.69007 | 28.9765
193.4445 | 0.69019 | 28.958
193.4722 | 0.6901 | 28.9665
193.5 | 0.6901 | 28.9675
193.5278 | 0.68977 | 28.9615
193.5556 | 0.68964 | 28.9435
193.5833 | 0.69011 | 28.9165
193.611125 | 0.68992 | 28.9385
193.6389 | 0.69003 | 28.944
193.6667 | 0.68993 | 28.903
193.6945 | 0.68968 | 28.9355
193.7222 | 0.6896 | 28.98
193.75 | 0.68939 | 28.906
193.7778 | 0.68961 | 28.9155
193.8056 | 0.68946 | 28.909
193.8333 | 0.68957 | 28.9795
193.861125 | 0.68964 | 29.0105
193.8889 | 0.68969 | 28.9995
193.9167 | 0.6894 | 28.9295
193.9445 | 0.68974 | 28.9755
193.9722 | 0.68952 | 29.0065
194 | 0.68937 | 28.9735
194.0278 | 0.68955 | 29.032
194.0556 | 0.68957 | 29.0385
194.0798 | 0.69414 | 29.053
194.2269 | 0.69678 | 28.285
194.25 | 0.69692 | 28.344
194.2778 | 0.69725 | 28.315
194.3056 | 0.69738 | 28.279
194.3333 | 0.69745 | 28.335
194.361125 | 0.69306 | 28.265
194.3889 | 0.69309 | 28.2425
194.4167 | 0.69313 | 28.276
194.4445 | 0.69355 | 28.3535
194.4722 | 0.69382 | 28.3415
194.5 | 0.69364 | 28.4225
194.5278 | 0.69384 | 28.4395
194.5556 | 0.69393 | 28.411
194.5833 | 0.69407 | 28.4335
194.611125 | 0.694 | 28.461
194.6389 | 0.6941 | 28.4755
194.6667 | 0.694 | 28.4345
194.6945 | 0.69396 | 28.517
194.7222 | 0.69404 | 28.546
194.75 | 0.69408 | 28.601
194.7778 | 0.69389 | 28.4985
194.8056 | 0.69381 | 28.524
194.8333 | 0.69386 | 28.5525
194.861125 | 0.69392 | 28.5015
194.8889 | 0.69382 | 28.5505
194.9167 | 0.69388 | 28.6335
194.9445 | 0.69383 | 28.5215
194.9722 | 0.69351 | 28.4895
195 | 0.69361 | 28.56
195.0278 | 0.69367 | 28.522
195.0556 | 0.69369 | 28.54
195.0833 | 0.69372 | 28.4485
195.111125 | 0.69356 | 28.481
195.1389 | 0.69359 | 28.562
195.1667 | 0.69361 | 28.5045
195.1792 | 0.69354 | 28.6395
195.2345 | 0.70052 | 28.1015
195.25 | 0.70052 | 28.121
195.2778 | 0.70035 | 28.157
195.3056 | 0.70033 | 28.23
195.3333 | 0.69994 | 28.194
195.361125 | 0.69891 | 28.1725
195.3889 | 0.69764 | 28.1055
195.4167 | 0.6978 | 28.1695
195.4445 | 0.69775 | 28.254
195.4722 | 0.69758 | 28.185
195.5 | 0.69776 | 28.179
195.5278 | 0.69784 | 28.24
195.5556 | 0.69776 | 28.215
195.5833 | 0.69764 | 28.266
195.611125 | 0.69799 | 28.2305
195.6389 | 0.6978 | 28.165
195.6667 | 0.69781 | 28.219
195.6945 | 0.69788 | 28.266
195.7222 | 0.69788 | 28.2885
195.75 | 0.69783 | 28.2695
195.7778 | 0.69775 | 28.28
195.8056 | 0.6977 | 28.2375
195.8333 | 0.69772 | 28.241
195.861125 | 0.69792 | 28.324
195.8889 | 0.69786 | 28.2725
195.9167 | 0.69785 | 28.283
195.9445 | 0.69785 | 28.3685
195.9722 | 0.69776 | 28.3305
196 | 0.69789 | 28.2985
196.0278 | 0.69762 | 28.323
196.0556 | 0.69764 | 28.335
196.0833 | 0.69781 | 28.281
196.111125 | 0.69743 | 28.3095
196.1389 | 0.69785 | 28.369
196.1667 | 0.69778 | 28.373
196.1945 | 0.69766 | 28.409
196.2222 | 0.6976 | 28.3115
196.25 | 0.6977 | 28.3435
196.2778 | 0.69777 | 28.3865
196.3056 | 0.69767 | 28.474
196.3333 | 0.69752 | 28.398
196.361125 | 0.69754 | 28.397
196.3889 | 0.6975 | 28.42
196.4167 | 0.69736 | 28.3655
196.4445 | 0.69724 | 28.385
196.4722 | 0.69735 | 28.418
196.5 | 0.69731 | 28.414
196.5278 | 0.69733 | 28.399
196.5556 | 0.69743 | 28.4215
196.5833 | 0.69745 | 28.43
196.611125 | 0.68987 | 28.3075
196.6389 | 0.69009 | 28.179
196.6667 | 0.69048 | 28.2945
196.6945 | 0.69123 | 28.406
196.7222 | 0.69129 | 28.42
196.75 | 0.6914 | 28.4675
196.7778 | 0.69142 | 28.5375
196.8056 | 0.69148 | 28.5035
196.8333 | 0.69155 | 28.5085
196.861125 | 0.69136 | 28.5155
196.8889 | 0.69117 | 28.4865
196.9167 | 0.69126 | 28.4885
196.9445 | 0.69154 | 28.532
196.9722 | 0.69128 | 28.4355
197 | 0.69146 | 28.4895
197.0278 | 0.69105 | 28.481
197.0556 | 0.69102 | 28.555
197.0833 | 0.691 | 28.542
197.111125 | 0.69095 | 28.496
197.1389 | 0.69107 | 28.5235
197.1667 | 0.69091 | 28.62
197.1945 | 0.69125 | 28.5675
197.2222 | 0.69089 | 28.57
197.25 | 0.69097 | 28.5225
197.2778 | 0.69129 | 28.6255
197.3056 | 0.69112 | 28.6265
197.3333 | 0.69105 | 28.617
197.361125 | 0.69121 | 28.582
197.3889 | 0.69113 | 28.6395
197.4167 | 0.69098 | 28.5655
197.4445 | 0.69085 | 28.531
197.4722 | 0.69077 | 28.617
197.5 | 0.69075 | 28.6255
197.5278 | 0.69099 | 28.5605
197.5556 | 0.69092 | 28.6195
197.5833 | 0.69091 | 28.6485
197.611125 | 0.69058 | 28.61
197.6389 | 0.69111 | 28.696
197.6667 | 0.69138 | 28.654
197.6945 | 0.69122 | 28.613
197.7222 | 0.69084 | 28.5975
197.75 | 0.69068 | 28.594
197.7778 | 0.69091 | 28.6485
197.8056 | 0.69059 | 28.6585
197.8333 | 0.69073 | 28.5755
197.861125 | 0.691 | 28.708
197.8889 | 0.69098 | 28.7475
197.9167 | 0.6908 | 28.832
197.9445 | 0.69093 | 28.627
197.9722 | 0.69101 | 28.726
198 | 0.69081 | 28.767
198.0278 | 0.69072 | 28.743
198.0556 | 0.69069 | 28.713
198.0833 | 0.69078 | 28.69
198.111125 | 0.69055 | 28.73
198.1389 | 0.69053 | 28.6955
198.1667 | 0.69084 | 28.7745
198.1945 | 0.69113 | 28.772
198.2222 | 0.69102 | 28.752
198.25 | 0.69083 | 28.7995
198.2778 | 0.69083 | 28.743
198.3056 | 0.69085 | 28.787
198.3333 | 0.69075 | 28.768
198.361125 | 0.69064 | 28.7785
198.3889 | 0.69072 | 28.7985
198.4167 | 0.69074 | 28.731
198.4445 | 0.69068 | 28.7835
198.4722 | 0.6905 | 28.79
198.5 | 0.69064 | 28.766
198.5278 | 0.69081 | 28.785
198.5556 | 0.69116 | 28.939
198.5833 | 0.69081 | 28.8565
198.611125 | 0.69058 | 28.7745
198.6389 | 0.69077 | 28.8545
198.6667 | 0.69063 | 28.8355
198.6945 | 0.69067 | 28.865
198.7222 | 0.69055 | 28.856
198.75 | 0.69065 | 28.856
198.7778 | 0.69068 | 28.844
198.8056 | 0.69072 | 28.866
198.8333 | 0.69053 | 28.851
198.861125 | 0.69048 | 28.907
198.8889 | 0.69028 | 28.7955
198.9167 | 0.69041 | 28.9155
198.9445 | 0.69029 | 28.809
198.9722 | 0.6903 | 28.847
199 | 0.69034 | 28.8435
199.0278 | 0.69023 | 28.902
199.0556 | 0.69027 | 28.8805
199.0833 | 0.69024 | 28.8925
199.111125 | 0.6903 | 28.8595
199.1389 | 0.69041 | 28.9325
199.1667 | 0.6902 | 28.9405
199.1945 | 0.69016 | 28.937
199.2222 | 0.69012 | 28.878
199.25 | 0.68998 | 28.866
199.2778 | 0.69005 | 28.922
199.3056 | 0.69008 | 28.904
199.3333 | 0.69028 | 28.9895
199.361125 | 0.69014 | 28.9095
199.3889 | 0.69001 | 28.906
199.4167 | 0.68983 | 28.885
199.4445 | 0.68966 | 28.919
199.4722 | 0.69004 | 28.9975
199.5 | 0.6897 | 28.873
199.5278 | 0.68981 | 29.0095
199.5556 | 0.68992 | 28.913
199.5833 | 0.68998 | 28.915
199.611125 | 0.69014 | 29.018
199.6389 | 0.68982 | 28.959
199.6667 | 0.68973 | 28.9085
199.6945 | 0.68967 | 28.9775
199.7222 | 0.69004 | 28.9515
199.75 | 0.68995 | 29.0485
199.7778 | 0.68989 | 29.048
199.8056 | 0.68986 | 29.0985
199.8333 | 0.68975 | 29.018
199.861125 | 0.68965 | 28.9935
199.8889 | 0.6897 | 29.0095
199.9167 | 0.68896 | 28.7575
199.9445 | 0.68903 | 28.8135
199.9722 | 0.68909 | 28.914
200 | 0.68947 | 28.989
200.0278 | 0.68989 | 28.9845
200.0556 | 0.68976 | 29.0295
200.0833 | 0.6894 | 29.0535
200.111125 | 0.68958 | 29.059
200.1389 | 0.68951 | 28.9725
200.1667 | 0.68964 | 29.024
200.1945 | 0.68958 | 29.0395
200.2222 | 0.6895 | 29.056
200.25 | 0.68925 | 29.0305
200.2778 | 0.6893 | 28.965
200.3056 | 0.68939 | 29.05
200.3333 | 0.68935 | 29.116
200.361125 | 0.68943 | 29.051
200.3889 | 0.68933 | 29.076
200.4167 | 0.68961 | 29.1505
200.4445 | 0.68981 | 29.1165
200.4722 | 0.68978 | 29.2005
200.5 | 0.68982 | 29.1905
200.5278 | 0.68972 | 29.1675
200.5556 | 0.68968 | 29.191
200.5833 | 0.68958 | 29.122
200.611125 | 0.68955 | 29.143
200.6389 | 0.6896 | 29.1585
200.6667 | 0.68966 | 29.266
200.6945 | 0.68949 | 29.1175
200.7222 | 0.68961 | 29.2635
200.75 | 0.68949 | 29.1855
200.7778 | 0.68945 | 29.1445
200.8056 | 0.6894 | 29.2055
200.8333 | 0.68937 | 29.23
200.861125 | 0.68941 | 29.21
200.8889 | 0.68939 | 29.209
200.9167 | 0.68926 | 29.2055
200.9445 | 0.68914 | 29.153
200.9722 | 0.68916 | 29.212
201 | 0.68884 | 29.132
201.0278 | 0.68904 | 29.1405
201.0556 | 0.68939 | 29.167
201.0833 | 0.6893 | 29.2295
201.111125 | 0.68919 | 29.1505
201.1389 | 0.68925 | 29.2815
201.1667 | 0.68955 | 29.253
201.1945 | 0.68918 | 29.22
201.2222 | 0.68942 | 29.229
201.25 | 0.68942 | 29.281
201.2778 | 0.68934 | 29.215
201.3056 | 0.68975 | 29.326
201.3333 | 0.68976 | 29.2835
201.361125 | 0.68965 | 29.307
201.3889 | 0.68993 | 29.383
201.4167 | 0.69007 | 29.315
201.4445 | 0.68974 | 29.287
201.4722 | 0.68969 | 29.267
201.5 | 0.68964 | 29.3105
201.5278 | 0.68964 | 29.3635
201.5556 | 0.68948 | 29.202
201.5833 | 0.68947 | 29.343
201.611125 | 0.6896 | 29.2945
201.6389 | 0.68961 | 29.2935
201.6667 | 0.68948 | 29.3935
201.6945 | 0.68954 | 29.3375
201.7222 | 0.68947 | 29.3685
201.75 | 0.6895 | 29.3155
201.7778 | 0.68944 | 29.338
201.8056 | 0.68931 | 29.3355
201.8333 | 0.68933 | 29.315
201.861125 | 0.68922 | 29.3245
201.8889 | 0.68924 | 29.3515
201.9167 | 0.68917 | 29.3135
201.9445 | 0.68914 | 29.388
201.9722 | 0.68913 | 29.279
202 | 0.68896 | 29.3195
202.0278 | 0.68894 | 29.2575
202.0556 | 0.689 | 29.3405
202.0833 | 0.68901 | 29.2975
202.111125 | 0.68893 | 29.4055
202.1389 | 0.68897 | 29.352
202.1667 | 0.68919 | 29.4425
202.1945 | 0.68915 | 29.44
202.2222 | 0.68882 | 29.371
202.25 | 0.68885 | 29.419
202.2778 | 0.68875 | 29.3875
202.3056 | 0.68882 | 29.399
202.3333 | 0.68877 | 29.3315
202.361125 | 0.68864 | 29.422
202.3889 | 0.68894 | 29.4305
202.4167 | 0.6888 | 29.3975
202.4445 | 0.68867 | 29.4255
202.4722 | 0.68886 | 29.4395
202.5 | 0.68874 | 29.464
202.5278 | 0.68867 | 29.3595
202.5556 | 0.68868 | 29.4185
202.5833 | 0.68878 | 29.4625
202.611125 | 0.68928 | 29.513
202.6389 | 0.68964 | 29.5085
202.6667 | 0.68957 | 29.495
202.6945 | 0.68944 | 29.4955
202.7222 | 0.68946 | 29.5475
202.75 | 0.68955 | 29.5155
202.7778 | 0.68956 | 29.611
202.8056 | 0.68956 | 29.548
202.8333 | 0.69021 | 29.692
202.861125 | 0.69019 | 29.6335
202.8889 | 0.69002 | 29.68
202.9167 | 0.68987 | 29.651
202.9445 | 0.6897 | 29.5035
202.9722 | 0.68991 | 29.607
203 | 0.68989 | 29.6065
203.0278 | 0.68989 | 29.6305
203.0556 | 0.68984 | 29.6615
203.0833 | 0.68972 | 29.6625
203.111125 | 0.68956 | 29.598
203.1389 | 0.68974 | 29.6535
203.1667 | 0.68953 | 29.6145
203.1945 | 0.68962 | 29.701
203.2222 | 0.68975 | 29.735
203.25 | 0.68968 | 29.647
203.2778 | 0.68943 | 29.6415
203.3056 | 0.68963 | 29.7555
203.3333 | 0.68978 | 29.742
203.361125 | 0.68963 | 29.7035
203.3889 | 0.68965 | 29.697
203.4167 | 0.68965 | 29.7705
203.4445 | 0.68946 | 29.777
203.4722 | 0.68974 | 29.7945
203.5 | 0.68954 | 29.862
203.5157 | 0.68969 | 29.821
203.5731 | 0.70209 | 28.96
203.5833 | 0.70207 | 29.006
203.611125 | 0.70177 | 28.9425
203.6389 | 0.70172 | 29.0575
203.6667 | 0.70183 | 29.1385
203.6945 | 0.70174 | 29.1475
203.7222 | 0.7017 | 29.0715
203.75 | 0.70157 | 29.206
203.7778 | 0.7016 | 29.083
203.8056 | 0.70142 | 29.2155
203.8333 | 0.70149 | 29.108
203.861125 | 0.70162 | 29.1595
203.8889 | 0.70152 | 29.2405
203.9167 | 0.70147 | 29.16
203.9445 | 0.70142 | 29.233
203.9722 | 0.70142 | 29.1995
204 | 0.70136 | 29.1935
204.0278 | 0.70126 | 29.2735
204.0556 | 0.70127 | 29.1565
204.0833 | 0.70132 | 29.3115
204.111125 | 0.70136 | 29.2955
204.1389 | 0.70128 | 29.2755
204.1667 | 0.70121 | 29.383
204.1945 | 0.70114 | 29.2385
204.2222 | 0.70109 | 29.274
204.25 | 0.7009 | 29.236
204.2778 | 0.70104 | 29.281
204.3056 | 0.70099 | 29.2665
204.3333 | 0.70112 | 29.3135
204.361125 | 0.70085 | 29.281
204.3889 | 0.70112 | 29.319
204.4167 | 0.70109 | 29.3845
204.4445 | 0.70093 | 29.352
204.4722 | 0.7009 | 29.4345
204.5 | 0.70078 | 29.278
204.5278 | 0.70089 | 29.3745
204.5556 | 0.70081 | 29.403
204.5833 | 0.70067 | 29.509
204.611125 | 0.70073 | 29.355
204.6389 | 0.70085 | 29.4775
204.6667 | 0.70082 | 29.4875
204.6945 | 0.70056 | 29.423
204.7222 | 0.70066 | 29.341
204.75 | 0.70054 | 29.3985
204.7778 | 0.7006 | 29.3535
204.8056 | 0.70043 | 29.426
204.8333 | 0.70047 | 29.395
204.861125 | 0.70041 | 29.4425
204.8889 | 0.70045 | 29.493
204.9167 | 0.70045 | 29.4315
204.9445 | 0.70047 | 29.455
204.9722 | 0.70068 | 29.4005
205 | 0.70081 | 29.445
205.0278 | 0.70108 | 29.41
205.0556 | 0.70143 | 29.4435
205.0833 | 0.70157 | 29.4435
205.111125 | 0.70147 | 29.4335
205.1389 | 0.70149 | 29.4435
205.1667 | 0.70143 | 29.5415
205.1945 | 0.70114 | 29.469
205.2222 | 0.70114 | 29.4425
205.25 | 0.70102 | 29.4425
205.2778 | 0.70113 | 29.4185
205.3056 | 0.70089 | 29.4315
205.3333 | 0.70115 | 29.545
205.361125 | 0.70089 | 29.389
205.3889 | 0.70098 | 29.4925
205.4167 | 0.70105 | 29.528
205.4445 | 0.70111 | 29.5315
205.4722 | 0.701 | 29.487
205.5 | 0.70101 | 29.5185
205.5278 | 0.70071 | 29.4835
205.5556 | 0.70103 | 29.473
205.5833 | 0.70087 | 29.545
205.611125 | 0.7008 | 29.5535
205.6389 | 0.70063 | 29.5335
205.6667 | 0.70053 | 29.5355
205.6945 | 0.70062 | 29.511
205.7222 | 0.70071 | 29.592
205.75 | 0.70077 | 29.6115
205.7778 | 0.70069 | 29.585
205.8056 | 0.70059 | 29.606
205.8333 | 0.70065 | 29.5855
205.861125 | 0.70037 | 29.592
205.8889 | 0.70031 | 29.6015
205.9167 | 0.70063 | 29.6325
205.9445 | 0.70044 | 29.7305
205.9722 | 0.70054 | 29.636
206 | 0.70045 | 29.6475
206.0278 | 0.70014 | 29.601
206.0556 | 0.70036 | 29.5375
206.0833 | 0.70062 | 29.61
206.111125 | 0.70045 | 29.6425
206.1389 | 0.7006 | 29.6655
206.1667 | 0.7006 | 29.6445
206.1945 | 0.70059 | 29.6785
206.2222 | 0.70072 | 29.6765
206.2371 | 0.70064 | 29.6775
206.2853 | 0.7006 | 29.736
206.3056 | 0.70058 | 29.653
206.3333 | 0.70059 | 29.642
206.361125 | 0.70053 | 29.7865
206.3889 | 0.70054 | 29.7345
206.4167 | 0.70059 | 29.7015
206.4445 | 0.70073 | 29.6885
206.4722 | 0.7005 | 29.777
206.5 | 0.70061 | 29.7165
206.5278 | 0.70053 | 29.739
206.5556 | 0.70055 | 29.788
206.5833 | 0.70052 | 29.8095
206.611125 | 0.70013 | 29.748
206.6389 | 0.70009 | 29.7505
206.6667 | 0.7001 | 29.7
206.6945 | 0.70012 | 29.7305
206.7222 | 0.70038 | 29.7565
206.75 | 0.70026 | 29.72
206.7778 | 0.70022 | 29.66
206.8056 | 0.70035 | 29.724
206.8333 | 0.70027 | 29.7065
206.861125 | 0.70009 | 29.716
206.8889 | 0.70013 | 29.6655
206.9167 | 0.7003 | 29.6765
206.9445 | 0.70021 | 29.6825
206.9722 | 0.70016 | 29.782
207 | 0.70014 | 29.6685
207.0278 | 0.69996 | 29.7335
207.0556 | 0.70016 | 29.748
207.0833 | 0.70029 | 29.7545
207.111125 | 0.70014 | 29.727
207.1389 | 0.70031 | 29.8235
207.1667 | 0.70039 | 29.839
207.1945 | 0.70009 | 29.7645
207.2222 | 0.7 | 29.777
207.25 | 0.70008 | 29.7985
207.2778 | 0.69998 | 29.782
207.3056 | 0.69986 | 29.974
207.3333 | 0.69962 | 30.0795
207.361125 | 0.69921 | 30.1105
207.3889 | 0.69883 | 30.0005
207.4167 | 0.69857 | 29.9855
207.4445 | 0.6982 | 29.895
207.4722 | 0.69714 | 29.792
207.4855 | 0.69695 | 29.8445
207.57 | 0.69674 | 30.1415
207.5833 | 0.69668 | 30.205
207.5977 | 0.69638 | 30.1735
207.6215 | 0.69649 | 30.273
207.6389 | 0.69641 | 30.367
207.6667 | 0.69615 | 30.3635
207.6945 | 0.69624 | 30.2935
207.7222 | 0.69604 | 30.2855
207.75 | 0.69598 | 30.2665
207.7778 | 0.69601 | 30.179
207.8056 | 0.69598 | 30.2785
207.8333 | 0.69601 | 30.2645
207.861125 | 0.69606 | 30.1435
207.8889 | 0.69603 | 30.2265
207.9167 | 0.69593 | 30.2465
207.9445 | 0.69589 | 30.178
207.9722 | 0.69575 | 30.144
208 | 0.69597 | 30.138
208.0278 | 0.69579 | 30.0875
208.0556 | 0.69599 | 30.1735
208.0833 | 0.69593 | 30.103
208.111125 | 0.6956 | 30.0675
208.1389 | 0.69572 | 30.071
208.1667 | 0.69571 | 30.1235
208.1945 | 0.69569 | 30.1345
208.2222 | 0.69573 | 30.167
208.25 | 0.69575 | 30.167
208.2778 | 0.69583 | 30.1705
208.3056 | 0.69578 | 30.089
208.3333 | 0.69566 | 30.1
208.3562 | 0.69559 | 30.068
208.3595 | 0.69554 | 29.994
208.415375 | 0.69941 | 29.2165
208.4167 | 0.69954 | 29.212
208.4445 | 0.69894 | 29.1795
208.4722 | 0.69903 | 29.249
208.5 | 0.69898 | 29.2455
208.5278 | 0.69905 | 29.1885
208.5556 | 0.69908 | 29.2995
208.5833 | 0.69886 | 29.2995
208.611125 | 0.69895 | 29.2295
208.6389 | 0.69873 | 29.2
208.6667 | 0.69875 | 29.2375
208.6945 | 0.69885 | 29.207
208.7222 | 0.69854 | 29.226
208.75 | 0.69874 | 29.327
208.7778 | 0.69856 | 29.2455
208.8056 | 0.69845 | 29.3115
208.8333 | 0.69864 | 29.291
208.861125 | 0.69903 | 29.342
208.8889 | 0.69903 | 29.318
208.9167 | 0.69912 | 29.347
208.9445 | 0.69908 | 29.388
208.9722 | 0.69915 | 29.4475
209 | 0.6992 | 29.37
209.0278 | 0.6988 | 29.312
209.0556 | 0.69875 | 29.3175
209.0833 | 0.69908 | 29.342
209.111125 | 0.69894 | 29.368
209.1389 | 0.69905 | 29.4095
209.1667 | 0.69891 | 29.409
209.1945 | 0.69896 | 29.3735
209.2222 | 0.69905 | 29.374
209.25 | 0.69892 | 29.412
209.2778 | 0.6989 | 29.4055
209.3056 | 0.69887 | 29.408
209.3333 | 0.69891 | 29.3765
209.361125 | 0.69881 | 29.4445
209.3889 | 0.69914 | 29.4535
209.4167 | 0.69914 | 29.3875
209.4445 | 0.69904 | 29.3905
209.4722 | 0.69896 | 29.4205
209.5 | 0.69887 | 29.3805
209.5278 | 0.69905 | 29.3765
209.5556 | 0.69898 | 29.422
209.5833 | 0.69898 | 29.3865
209.611125 | 0.6989 | 29.3945
209.6389 | 0.69873 | 29.3555
209.6667 | 0.69857 | 29.329
209.6945 | 0.69871 | 29.384
209.7222 | 0.69886 | 29.4225
209.75 | 0.69864 | 29.379
209.7778 | 0.69874 | 29.3845
209.8056 | 0.69873 | 29.462
209.8333 | 0.69845 | 29.442
209.861125 | 0.6981 | 29.3055
209.8889 | 0.6983 | 29.3435
209.9167 | 0.69816 | 29.426
209.9445 | 0.69819 | 29.377
209.9722 | 0.69811 | 29.341
210 | 0.69818 | 29.4355
210.0278 | 0.69795 | 29.3555
210.0556 | 0.6981 | 29.385
210.0833 | 0.69781 | 29.272
210.111125 | 0.69793 | 29.424
210.1389 | 0.69789 | 29.373
210.1667 | 0.69794 | 29.334
210.1945 | 0.698 | 29.4265
210.2222 | 0.69806 | 29.5005
210.25 | 0.69769 | 29.3785
210.2778 | 0.69784 | 29.3845
210.3056 | 0.69785 | 29.4405
210.3333 | 0.69782 | 29.4315
210.361125 | 0.69777 | 29.45
210.3889 | 0.69806 | 29.4215
210.4167 | 0.69774 | 29.4255
210.4445 | 0.69786 | 29.4315
210.4722 | 0.69777 | 29.428
210.5 | 0.69763 | 29.409
210.5278 | 0.69768 | 29.427
210.5556 | 0.69786 | 29.422
210.5833 | 0.69792 | 29.3935
210.611125 | 0.69762 | 29.4175
210.6389 | 0.69762 | 29.398
210.6667 | 0.69771 | 29.4705
210.6945 | 0.69771 | 29.344
210.7222 | 0.69778 | 29.4455
210.75 | 0.69757 | 29.4145
210.7778 | 0.69764 | 29.425
210.8056 | 0.69767 | 29.4795
210.8333 | 0.69772 | 29.493
210.861125 | 0.69745 | 29.408
210.8889 | 0.69743 | 29.4115
210.9076 | 0.69674 | 29.4095
210.9145 | 0.69697 | 29.437
210.9167 | 0.6968 | 29.378
210.9445 | 0.69699 | 29.4585
210.9722 | 0.6968 | 29.383
211 | 0.69657 | 29.437
211.0278 | 0.69697 | 29.4545
211.0556 | 0.69671 | 29.3555
211.0833 | 0.69695 | 29.484
211.111125 | 0.69693 | 29.3765
211.1389 | 0.69671 | 29.4445
211.1667 | 0.69708 | 29.447
211.1945 | 0.69738 | 29.52
211.2222 | 0.69705 | 29.4935
211.25 | 0.69695 | 29.447
211.2778 | 0.69693 | 29.4335
211.3056 | 0.69673 | 29.461
211.3333 | 0.69671 | 29.444
211.361125 | 0.69668 | 29.467
211.3889 | 0.69689 | 29.4475
211.4167 | 0.69671 | 29.511
211.4445 | 0.69668 | 29.5105
211.4722 | 0.69668 | 29.479
211.5 | 0.6965 | 29.417
211.5278 | 0.69666 | 29.45
211.5556 | 0.69699 | 29.479
211.5833 | 0.69673 | 29.4875
211.611125 | 0.6968 | 29.5075
211.6389 | 0.69659 | 29.456
211.6667 | 0.69663 | 29.502
211.6945 | 0.69668 | 29.432
211.7222 | 0.69657 | 29.4605
211.75 | 0.69677 | 29.543
211.7778 | 0.6966 | 29.561
211.8056 | 0.69688 | 29.5615
211.8333 | 0.69664 | 29.495
211.861125 | 0.69657 | 29.516
211.8889 | 0.69667 | 29.45
211.9167 | 0.69648 | 29.4405
211.9445 | 0.69633 | 29.499
211.9722 | 0.69645 | 29.532
212 | 0.6965 | 29.579
212.0278 | 0.69661 | 29.5485
212.0556 | 0.69649 | 29.5455
212.0833 | 0.69685 | 29.6105
212.111125 | 0.69676 | 29.6045
212.1389 | 0.69652 | 29.4385
212.1667 | 0.69666 | 29.5205
212.1945 | 0.6966 | 29.593
212.2222 | 0.69671 | 29.578
212.25 | 0.69693 | 29.6335
212.2778 | 0.69688 | 29.5975
212.3056 | 0.69672 | 29.531
212.3333 | 0.69664 | 29.5635
212.361125 | 0.69659 | 29.605
212.3889 | 0.69661 | 29.5525
212.4167 | 0.69674 | 29.5805
212.4445 | 0.69665 | 29.6635
212.4722 | 0.69665 | 29.5755
212.5 | 0.6963 | 29.497
212.5278 | 0.69623 | 29.53
212.5556 | 0.6964 | 29.5395
212.5833 | 0.69658 | 29.5695
212.611125 | 0.69651 | 29.655
212.6389 | 0.69646 | 29.5635
212.6667 | 0.69656 | 29.599
212.6945 | 0.6966 | 29.679
212.7222 | 0.69644 | 29.622
212.75 | 0.6966 | 29.6985
212.7778 | 0.69673 | 29.739
212.8056 | 0.69651 | 29.6365
212.8333 | 0.6965 | 29.7005
212.861125 | 0.69652 | 29.6285
212.8889 | 0.69638 | 29.6565
212.9167 | 0.69628 | 29.652
212.9445 | 0.69618 | 29.586
212.9722 | 0.69617 | 29.614
213 | 0.69624 | 29.5955
213.0278 | 0.69632 | 29.6465
213.0556 | 0.6963 | 29.654
213.0833 | 0.69602 | 29.608
213.111125 | 0.69611 | 29.6
213.1389 | 0.69609 | 29.6395
213.1667 | 0.69625 | 29.617
213.1945 | 0.69611 | 29.615
213.2222 | 0.69605 | 29.6105
213.25 | 0.69615 | 29.593
213.2778 | 0.6961 | 29.61
213.3056 | 0.69582 | 29.56
213.3333 | 0.696 | 29.548
213.361125 | 0.69599 | 29.566
213.3889 | 0.69621 | 29.622
213.4167 | 0.69639 | 29.6325
213.4445 | 0.69633 | 29.666
213.4722 | 0.69647 | 29.718
213.5 | 0.6964 | 29.719
213.5278 | 0.6963 | 29.765
213.5556 | 0.6964 | 29.783
213.5833 | 0.69633 | 29.7705
213.611125 | 0.69633 | 29.7685
213.6389 | 0.69624 | 29.7795
213.6667 | 0.69618 | 29.747
213.6945 | 0.69616 | 29.754
213.7222 | 0.69616 | 29.6685
213.75 | 0.69589 | 29.694
213.7778 | 0.69588 | 29.757
213.8056 | 0.69572 | 29.671
213.8333 | 0.6957 | 29.6915
213.861125 | 0.69582 | 29.6945
213.8889 | 0.69585 | 29.7095
213.9167 | 0.69588 | 29.727
213.9445 | 0.69579 | 29.7
213.9722 | 0.69585 | 29.733
214 | 0.69579 | 29.7465
214.0278 | 0.69573 | 29.7915
214.0556 | 0.69573 | 29.659
214.0833 | 0.69569 | 29.718
214.111125 | 0.69582 | 29.7865
214.1389 | 0.69585 | 29.8115
214.1667 | 0.69543 | 29.6385
214.1945 | 0.69545 | 29.6705
214.2222 | 0.69568 | 29.7535
214.25 | 0.69564 | 29.751
214.2778 | 0.69584 | 29.7825
214.3056 | 0.69575 | 29.754
214.3333 | 0.69559 | 29.707
214.361125 | 0.69543 | 29.7955
214.3889 | 0.69557 | 29.727
214.4167 | 0.69579 | 29.779
214.4445 | 0.69539 | 29.734
214.4722 | 0.69579 | 29.6385
214.5 | 0.69557 | 29.7975
214.5278 | 0.69547 | 29.736
214.5556 | 0.69547 | 29.736
214.5833 | 0.69521 | 29.6475
214.611125 | 0.69545 | 29.7065
214.6389 | 0.69555 | 29.6975
214.6667 | 0.69544 | 29.678
214.6945 | 0.69543 | 29.7325
214.7222 | 0.69565 | 29.689
214.75 | 0.69544 | 29.732
214.7778 | 0.69554 | 29.7795
214.8056 | 0.69569 | 29.7715
214.8333 | 0.69521 | 29.739
214.861125 | 0.69526 | 29.7295
214.8889 | 0.69505 | 29.7165
214.9167 | 0.69533 | 29.6945
214.9445 | 0.69533 | 29.7195
214.9722 | 0.69526 | 29.7335
215 | 0.69542 | 29.768
215.0278 | 0.6953 | 29.685
215.0556 | 0.69528 | 29.7545
215.0833 | 0.69531 | 29.734
215.111125 | 0.69538 | 29.7335
215.1389 | 0.69525 | 29.7685
215.1667 | 0.69569 | 29.859
215.1945 | 0.69591 | 29.895
215.2222 | 0.69553 | 29.8525
215.25 | 0.69557 | 29.9085
215.2778 | 0.69561 | 29.9
215.3056 | 0.69563 | 29.93
215.3333 | 0.69555 | 29.9345
215.361125 | 0.69556 | 29.927
215.3889 | 0.69541 | 29.884
215.4167 | 0.6954 | 29.8765
215.4445 | 0.6953 | 29.898
215.4722 | 0.69541 | 29.926
215.5 | 0.69552 | 29.9775
215.5278 | 0.69543 | 30.005
215.5556 | 0.69526 | 29.925
215.5833 | 0.69533 | 29.9205
215.611125 | 0.69536 | 29.9215
215.6389 | 0.69517 | 29.896
215.6667 | 0.69509 | 29.891
215.6945 | 0.69497 | 29.868
215.7222 | 0.69523 | 29.909
215.75 | 0.69506 | 29.8505
215.7778 | 0.69502 | 29.8065
215.8056 | 0.69502 | 29.819
215.8333 | 0.69519 | 29.9385
215.861125 | 0.69498 | 29.924
215.8889 | 0.69487 | 29.8565
215.9167 | 0.69516 | 29.895
215.9445 | 0.69503 | 29.9
215.9722 | 0.69521 | 29.8885
216 | 0.69503 | 29.9145
216.0278 | 0.69502 | 29.889
216.0556 | 0.69482 | 29.8185
216.0833 | 0.69485 | 29.849
216.111125 | 0.6948 | 29.8705
216.1389 | 0.69487 | 29.869
216.1667 | 0.69474 | 29.8715
216.1945 | 0.69493 | 29.9155
216.2222 | 0.69501 | 29.856
216.25 | 0.69504 | 29.954
216.2778 | 0.69496 | 29.9415
216.3056 | 0.69485 | 29.8475
216.3333 | 0.69468 | 29.831
216.361125 | 0.69473 | 29.8495
216.3889 | 0.69462 | 29.8625
216.4167 | 0.6946 | 29.8355
216.4445 | 0.69473 | 29.903
216.4722 | 0.69464 | 29.841
216.5 | 0.69453 | 29.915
216.5278 | 0.69459 | 29.886
216.5556 | 0.69475 | 29.826
216.5833 | 0.69469 | 29.8945
216.611125 | 0.69455 | 29.9095
216.6389 | 0.6946 | 29.9125
216.6667 | 0.69462 | 29.9595
216.6945 | 0.69473 | 29.895
216.7222 | 0.69455 | 29.976
216.75 | 0.6947 | 29.992
216.7778 | 0.6946 | 29.927
216.8056 | 0.69447 | 29.8825
216.8333 | 0.6946 | 29.9235
216.861125 | 0.69471 | 29.986
216.8889 | 0.69448 | 29.992
216.9167 | 0.69467 | 29.9995
216.9445 | 0.69469 | 29.968
216.9722 | 0.69446 | 30.018
217 | 0.69462 | 30.0095
217.0278 | 0.69469 | 29.968
217.0556 | 0.69465 | 30.0065
217.0833 | 0.69452 | 29.97
217.111125 | 0.69457 | 30.017
217.1389 | 0.69452 | 30.0445
217.1667 | 0.69443 | 30.032
217.1945 | 0.69429 | 30.0135
217.2222 | 0.69449 | 29.9355
217.25 | 0.6944 | 30.032
217.2778 | 0.6944 | 30.047
217.3056 | 0.69426 | 30.0855
217.3333 | 0.69442 | 29.9545
217.361125 | 0.69439 | 30.044
217.3889 | 0.69431 | 30.0465
217.4167 | 0.69445 | 30.118
217.4445 | 0.69429 | 30.0115
217.4722 | 0.6942 | 30.019
217.5 | 0.69421 | 29.9945
217.5278 | 0.69443 | 30.042
217.5556 | 0.69441 | 29.994
217.5833 | 0.69427 | 29.988
217.611125 | 0.69414 | 30.042
217.6389 | 0.69443 | 30.0345
217.6667 | 0.69438 | 29.9995
217.6945 | 0.69443 | 30.0675
217.7222 | 0.6943 | 30.0845
217.75 | 0.69432 | 30.102
217.7778 | 0.69425 | 30.1345
217.8056 | 0.69446 | 30.064
217.8333 | 0.69434 | 30.067
217.861125 | 0.69417 | 30.053
217.8889 | 0.69447 | 30.158
217.9167 | 0.69423 | 30.0585
217.9445 | 0.69419 | 30.091
217.9722 | 0.69413 | 30.0385
218 | 0.694 | 30.079
218.0278 | 0.69395 | 30.077
218.0556 | 0.69411 | 30.1205
218.0833 | 0.69417 | 30.0965
218.111125 | 0.69407 | 30.032
218.1389 | 0.69363 | 30.033
218.1667 | 0.6939 | 30.0855
218.1945 | 0.69378 | 30.05
218.2222 | 0.69403 | 30.0235
218.25 | 0.69384 | 30.062
218.2778 | 0.69411 | 30.118
218.3056 | 0.69414 | 30.12
218.3333 | 0.69409 | 30.138
218.361125 | 0.69393 | 30.1345
218.3889 | 0.69406 | 30.071
218.4167 | 0.69396 | 30.156
218.4445 | 0.6941 | 30.2195
218.4722 | 0.69402 | 30.0875
218.5 | 0.69387 | 30.129
218.5278 | 0.6939 | 30.117
218.541 | 0.69387 | 30.232
218.6187 | 0.6975 | 29.2925
218.6389 | 0.69766 | 29.277
218.6667 | 0.69769 | 29.3365
218.6945 | 0.6975 | 29.2945
218.7222 | 0.69765 | 29.303
218.75 | 0.69768 | 29.3215
218.7778 | 0.69758 | 29.304
218.8056 | 0.69804 | 29.4645
218.8333 | 0.69804 | 29.4495
218.861125 | 0.69806 | 29.407
218.8889 | 0.69805 | 29.4545
218.9167 | 0.69818 | 29.4355
218.9445 | 0.69795 | 29.422
218.9722 | 0.6977 | 29.374
219 | 0.69739 | 29.2875
219.0278 | 0.69725 | 29.3195
219.0556 | 0.6973 | 29.309
219.0787 | 0.69748 | 29.343
219.0833 | 0.69738 | 29.3565
219.111125 | 0.6976 | 29.406
219.1389 | 0.6976 | 29.3855
219.1667 | 0.69745 | 29.4405
219.1945 | 0.69752 | 29.43
219.2222 | 0.69767 | 29.5325
219.25 | 0.69763 | 29.506
219.2778 | 0.69775 | 29.42
219.3056 | 0.69771 | 29.5075
219.3333 | 0.69761 | 29.482
219.361125 | 0.69768 | 29.4455
219.3889 | 0.69765 | 29.4405
219.4167 | 0.69752 | 29.5225
219.4445 | 0.69755 | 29.4725
219.4722 | 0.69756 | 29.545
219.5 | 0.69741 | 29.505
219.5278 | 0.69747 | 29.523
219.5556 | 0.69742 | 29.529
219.5833 | 0.69747 | 29.4935
219.611125 | 0.69753 | 29.4695
219.6389 | 0.69757 | 29.5035
219.6667 | 0.69763 | 29.5415
219.6945 | 0.69784 | 29.5425
219.7222 | 0.69759 | 29.5435
219.75 | 0.69773 | 29.6275
219.7778 | 0.69755 | 29.6285
219.8056 | 0.6975 | 29.5545
219.8333 | 0.69749 | 29.595
219.861125 | 0.69753 | 29.6345
219.8889 | 0.69738 | 29.626
219.9167 | 0.6976 | 29.622
219.9445 | 0.69737 | 29.585
219.9722 | 0.69733 | 29.612
220 | 0.6974 | 29.645
220.0278 | 0.6974 | 29.615
220.0556 | 0.69742 | 29.682
220.0833 | 0.69764 | 29.6635
220.111125 | 0.69748 | 29.6495
220.1389 | 0.69728 | 29.6935
220.1667 | 0.69735 | 29.722
220.1945 | 0.69713 | 29.549
220.2222 | 0.69728 | 29.5935
220.25 | 0.69735 | 29.619
220.2778 | 0.6973 | 29.6575
220.3056 | 0.6973 | 29.687
220.3333 | 0.69733 | 29.679
220.361125 | 0.69721 | 29.696
220.3889 | 0.69705 | 29.699
220.4167 | 0.69729 | 29.7245
220.4445 | 0.69729 | 29.712
220.4722 | 0.69715 | 29.692
220.5 | 0.69732 | 29.716
220.5278 | 0.69725 | 29.722
220.5556 | 0.69707 | 29.666
220.5833 | 0.69708 | 29.6695
220.611125 | 0.69716 | 29.7055
220.6389 | 0.69682 | 29.649
220.6667 | 0.69716 | 29.7075
220.6945 | 0.69693 | 29.6695
220.7222 | 0.69709 | 29.6895
220.75 | 0.69694 | 29.6785
220.7778 | 0.69675 | 29.698
220.8056 | 0.69684 | 29.6545
220.8333 | 0.69679 | 29.682
220.861125 | 0.69675 | 29.6915
220.8889 | 0.69679 | 29.676
220.9167 | 0.69674 | 29.6765
220.9445 | 0.69681 | 29.685
220.9722 | 0.69681 | 29.7755
221 | 0.69698 | 29.758
221.0278 | 0.69689 | 29.731
221.0556 | 0.69692 | 29.806
221.0833 | 0.6968 | 29.7485
221.111125 | 0.69675 | 29.739
221.1389 | 0.69661 | 29.7545
221.1667 | 0.69678 | 29.7245
221.1945 | 0.69675 | 29.7845
221.2222 | 0.6968 | 29.743
221.25 | 0.6968 | 29.6775
221.2778 | 0.69672 | 29.774
221.3056 | 0.69663 | 29.7805
221.3333 | 0.69666 | 29.7545
221.361125 | 0.69674 | 29.774
221.3889 | 0.69655 | 29.7865
221.4167 | 0.69653 | 29.7495
221.4445 | 0.69649 | 29.7775
221.4722 | 0.69661 | 29.81
221.5 | 0.69649 | 29.8245
221.5278 | 0.69658 | 29.7455
221.5556 | 0.69652 | 29.743
221.5833 | 0.69638 | 29.7665
221.611125 | 0.6964 | 29.7895
221.6389 | 0.69665 | 29.8365
221.6667 | 0.69647 | 29.8005
221.6945 | 0.69644 | 29.865
221.7222 | 0.69639 | 29.739
221.75 | 0.69643 | 29.7795
221.7778 | 0.69641 | 29.851
221.8056 | 0.69647 | 29.9125
221.8333 | 0.69651 | 29.878
221.861125 | 0.69624 | 29.8095
221.8889 | 0.69621 | 29.8595
221.9167 | 0.69614 | 29.81
221.9445 | 0.69631 | 29.896
221.9722 | 0.69627 | 29.8805
222 | 0.69622 | 29.8725
222.0278 | 0.69632 | 29.981
222.0556 | 0.69626 | 29.9195
222.0833 | 0.69626 | 29.8555
222.111125 | 0.69619 | 29.8505
222.1389 | 0.69604 | 29.9275
222.1667 | 0.69605 | 29.88
222.1945 | 0.69621 | 29.8625
222.2222 | 0.69608 | 29.9215
222.25 | 0.69598 | 29.9095
222.2778 | 0.69631 | 29.8895
222.3056 | 0.69621 | 29.932
222.3333 | 0.6963 | 29.954
222.361125 | 0.69627 | 29.9785
222.3889 | 0.69621 | 30.1095
222.4167 | 0.6961 | 29.9095
222.4445 | 0.69606 | 29.9505
222.4722 | 0.69619 | 29.995
222.5 | 0.69581 | 29.913
222.5278 | 0.69592 | 29.947
222.5556 | 0.69607 | 29.8625
222.5833 | 0.69613 | 29.9105
222.611125 | 0.69607 | 29.942
222.6389 | 0.69599 | 30.0445
222.6667 | 0.69599 | 29.9515
222.6945 | 0.69609 | 29.9215
222.7222 | 0.69594 | 30.024
222.75 | 0.69598 | 30.0025
222.7778 | 0.69584 | 29.926
222.8056 | 0.69604 | 30.206
222.8333 | 0.69563 | 30.317
222.861125 | 0.69552 | 30.336
222.8889 | 0.69529 | 30.2585
222.9167 | 0.69509 | 30.1525
222.9445 | 0.69495 | 30.06
222.9722 | 0.69485 | 30.0565
223 | 0.69492 | 29.999
223.0278 | 0.69447 | 29.936
223.0556 | 0.69463 | 29.9275
223.0833 | 0.69443 | 29.957
223.111125 | 0.69426 | 29.972
223.1389 | 0.69435 | 29.915
223.1667 | 0.69425 | 29.965
223.1945 | 0.69428 | 29.9325
223.2222 | 0.69424 | 29.968
223.25 | 0.69423 | 29.983
223.2778 | 0.69427 | 30.089
223.3056 | 0.69419 | 30.0645
223.3333 | 0.69408 | 29.988
223.361125 | 0.69403 | 30.0535
223.3889 | 0.69395 | 30.0415
223.4167 | 0.69418 | 30.036
223.4445 | 0.69405 | 30.0125
223.4722 | 0.69399 | 29.9995
223.5 | 0.69391 | 30.003
223.5278 | 0.69423 | 30.015
223.5556 | 0.69416 | 30.062
223.5833 | 0.69411 | 30.055
223.611125 | 0.69403 | 30.0345
223.6389 | 0.69403 | 30.115
223.6667 | 0.69424 | 30.136
223.6945 | 0.69401 | 30.0735
223.7222 | 0.69404 | 30.1595
223.75 | 0.69401 | 30.138
223.7778 | 0.69413 | 30.0965
223.8056 | 0.69419 | 30.174
223.8333 | 0.69433 | 30.187
223.861125 | 0.69421 | 30.185
223.8889 | 0.69399 | 30.1885
223.9167 | 0.69422 | 30.104
223.9445 | 0.69416 | 30.117
223.9722 | 0.69392 | 30.182
224 | 0.6941 | 30.1615
224.0278 | 0.69404 | 30.135
224.0556 | 0.69415 | 30.145
224.0833 | 0.69402 | 30.1915
224.111125 | 0.69406 | 30.1705
224.1389 | 0.69371 | 30.135
224.1667 | 0.69381 | 30.141
224.1945 | 0.69391 | 30.149
224.2222 | 0.69386 | 30.129
224.25 | 0.69379 | 30.089
224.2778 | 0.69385 | 30.1405
224.3056 | 0.69393 | 30.197
224.3333 | 0.69365 | 30.164
224.361125 | 0.69374 | 30.0965
224.3889 | 0.69375 | 30.203
224.4167 | 0.6937 | 30.097
224.4445 | 0.69353 | 30.118
224.4722 | 0.69358 | 30.0825
224.5 | 0.69376 | 30.087
224.5278 | 0.69354 | 30.0825
224.5556 | 0.69376 | 30.106
224.5833 | 0.69369 | 30.109
224.611125 | 0.69361 | 30.195
224.6389 | 0.69349 | 30.138
224.6667 | 0.69348 | 30.073
224.6945 | 0.69356 | 30.088
224.7222 | 0.6935 | 30.0765
224.75 | 0.69355 | 30.174
224.7778 | 0.69365 | 30.067
224.8056 | 0.69341 | 30.1705
224.8333 | 0.69359 | 30.0845
224.861125 | 0.69369 | 30.1705
224.8889 | 0.69384 | 30.1905
224.9167 | 0.69364 | 30.1345
224.9445 | 0.6936 | 30.138
224.9722 | 0.69358 | 30.214
225 | 0.69369 | 30.1705
225.0278 | 0.69378 | 30.1885
225.0556 | 0.69382 | 30.196
225.0833 | 0.69378 | 30.25
225.111125 | 0.69377 | 30.2405
225.1389 | 0.69375 | 30.206
225.1667 | 0.69368 | 30.1915
225.1945 | 0.69374 | 30.158
225.2222 | 0.69365 | 30.147
225.25 | 0.6938 | 30.2205
225.2778 | 0.69371 | 30.264
225.3056 | 0.6936 | 30.2355
225.3333 | 0.69349 | 30.2115
225.361125 | 0.69362 | 30.208
225.3889 | 0.6934 | 30.2575
225.4167 | 0.69344 | 30.208
225.4445 | 0.69359 | 30.2375
225.4722 | 0.69341 | 30.2485
225.5 | 0.6935 | 30.217
225.5278 | 0.69374 | 30.2855
225.5556 | 0.69364 | 30.3235
225.5833 | 0.69362 | 30.2495
225.611125 | 0.69352 | 30.288
225.6389 | 0.69347 | 30.2315
225.6667 | 0.69338 | 30.2665
225.6945 | 0.6933 | 30.326
225.7222 | 0.6933 | 30.2375
225.75 | 0.69336 | 30.2585
225.7778 | 0.69329 | 30.205
225.8056 | 0.69333 | 30.3315
225.8333 | 0.69335 | 30.223
225.861125 | 0.69327 | 30.2115
225.8889 | 0.69334 | 30.164
225.9167 | 0.69311 | 30.176
225.9445 | 0.69325 | 30.241
225.9722 | 0.69331 | 30.2405
226 | 0.69307 | 30.214
226.0278 | 0.69305 | 30.129
226.0556 | 0.69298 | 30.196
226.0833 | 0.69311 | 30.223
226.111125 | 0.69317 | 30.223
226.1389 | 0.6931 | 30.2755
226.1667 | 0.69311 | 30.1995
226.1945 | 0.69308 | 30.242
226.2222 | 0.69325 | 30.3435
226.25 | 0.69312 | 30.264
226.2778 | 0.69302 | 30.2735
226.3056 | 0.69314 | 30.291
226.3333 | 0.69322 | 30.21
226.361125 | 0.69308 | 30.2385
226.3889 | 0.69305 | 30.272
226.4167 | 0.69329 | 30.263
226.4445 | 0.69325 | 30.302
226.4722 | 0.69333 | 30.3515
226.5 | 0.69331 | 30.4125
226.5278 | 0.69338 | 30.282
226.5556 | 0.69318 | 30.358
226.5833 | 0.69315 | 30.376
226.611125 | 0.69324 | 30.3635
226.6389 | 0.69307 | 30.282
226.6667 | 0.69313 | 30.2965
226.6945 | 0.69298 | 30.2405
226.7222 | 0.69301 | 30.3455
226.75 | 0.69309 | 30.2875
226.7778 | 0.69316 | 30.4195
226.8056 | 0.6931 | 30.387
226.8333 | 0.6928 | 30.2845
226.861125 | 0.69307 | 30.3995
226.8889 | 0.69329 | 30.432
226.9167 | 0.69319 | 30.437
226.9445 | 0.69303 | 30.2315
226.9722 | 0.69312 | 30.349
227 | 0.69327 | 30.34
227.0278 | 0.69301 | 30.4115
227.0556 | 0.69293 | 30.4285
227.0833 | 0.69292 | 30.437
227.111125 | 0.69301 | 30.4405
227.1389 | 0.6929 | 30.367
227.1667 | 0.69287 | 30.435
227.1945 | 0.69282 | 30.446
227.2222 | 0.69281 | 30.446
227.25 | 0.69304 | 30.461
227.2778 | 0.69277 | 30.49
227.3056 | 0.6929 | 30.466
227.3333 | 0.69284 | 30.493
227.361125 | 0.6929 | 30.464
227.3889 | 0.69276 | 30.4875
227.4167 | 0.69277 | 30.4695
227.4445 | 0.69276 | 30.466
227.4722 | 0.69267 | 30.481
227.5 | 0.6927 | 30.5075
227.5278 | 0.69278 | 30.434
227.5556 | 0.69276 | 30.4105
227.5833 | 0.69263 | 30.437
227.611125 | 0.69258 | 30.3905
227.6389 | 0.69251 | 30.4605
227.6667 | 0.69261 | 30.446
227.6945 | 0.69243 | 30.405
227.7222 | 0.6928 | 30.4595
227.75 | 0.69278 | 30.4665
227.7778 | 0.69256 | 30.531
227.8056 | 0.69259 | 30.452
227.8333 | 0.69269 | 30.5515
227.861125 | 0.69266 | 30.54
227.8889 | 0.69245 | 30.455
227.9167 | 0.69253 | 30.502
227.9445 | 0.69248 | 30.4845
227.9722 | 0.69246 | 30.481
228 | 0.6923 | 30.4985
228.0278 | 0.69243 | 30.4775
228.0556 | 0.69241 | 30.493
228.0833 | 0.69242 | 30.54
228.111125 | 0.69254 | 30.473
228.1389 | 0.69244 | 30.547
228.1667 | 0.69252 | 30.5075
228.1945 | 0.69244 | 30.4425
228.2222 | 0.69234 | 30.482
228.25 | 0.69257 | 30.4845
228.2778 | 0.69254 | 30.549
228.3056 | 0.69264 | 30.5905
228.3333 | 0.69239 | 30.5995
228.361125 | 0.69241 | 30.5425
228.375 | 0.69216 | 30.5845
228.4947 | 0.69786 | 29.2305
228.5 | 0.6978 | 29.3155
228.5278 | 0.69785 | 29.2305
228.5556 | 0.69757 | 29.273
228.5833 | 0.69748 | 29.2505
228.611125 | 0.69789 | 29.3095
228.6389 | 0.69786 | 29.348
228.6667 | 0.69773 | 29.2685
228.6945 | 0.69778 | 29.392
228.7222 | 0.69792 | 29.388
228.75 | 0.69792 | 29.486
228.7778 | 0.69801 | 29.3555
228.8056 | 0.69791 | 29.4035
228.8333 | 0.69808 | 29.382
228.861125 | 0.69803 | 29.444
228.8889 | 0.698 | 29.347
228.9167 | 0.698 | 29.4485
228.9445 | 0.69806 | 29.4685
228.9722 | 0.69803 | 29.43
229 | 0.69816 | 29.448
229.0278 | 0.69803 | 29.392
229.0556 | 0.69799 | 29.488
229.0833 | 0.69807 | 29.535
229.111125 | 0.69817 | 29.435
229.1389 | 0.698 | 29.437
229.1667 | 0.69794 | 29.3775
229.1945 | 0.698 | 29.454
229.2222 | 0.69809 | 29.4995
229.25 | 0.69815 | 29.5175
229.2778 | 0.69804 | 29.6095
229.3056 | 0.69789 | 29.462
229.3333 | 0.69798 | 29.496
229.361125 | 0.69789 | 29.458
229.3889 | 0.69797 | 29.5655
229.4167 | 0.69809 | 29.516
229.4445 | 0.6982 | 29.626
229.4722 | 0.69797 | 29.6175
229.5 | 0.69803 | 29.597
229.5278 | 0.69808 | 29.626
229.5556 | 0.6981 | 29.6085
229.5833 | 0.69784 | 29.5255
229.611125 | 0.69803 | 29.5985
229.6389 | 0.69788 | 29.596
229.6667 | 0.69789 | 29.641
229.6945 | 0.69784 | 29.5785
229.7222 | 0.69794 | 29.604
229.75 | 0.69792 | 29.673
229.7778 | 0.69802 | 29.587
229.8056 | 0.6977 | 29.6965
229.8333 | 0.69791 | 29.6555
229.861125 | 0.69782 | 29.6405
229.8889 | 0.69762 | 29.6515
229.9167 | 0.69761 | 29.687
229.9445 | 0.69774 | 29.6095
229.9722 | 0.69782 | 29.756
230 | 0.69786 | 29.7285
230.0278 | 0.69787 | 29.764
230.0556 | 0.69789 | 29.752
230.0833 | 0.69791 | 29.7745
230.111125 | 0.69791 | 29.7895
230.1389 | 0.69774 | 29.808
230.1667 | 0.69769 | 29.8155
230.1945 | 0.69762 | 29.8075
230.2222 | 0.69756 | 29.7705
230.25 | 0.69761 | 29.763
230.2778 | 0.69766 | 29.7635
230.3056 | 0.69755 | 29.778
230.3333 | 0.69761 | 29.752
230.361125 | 0.69755 | 29.7515
230.3889 | 0.69759 | 29.7985
230.4167 | 0.69755 | 29.8715
230.4445 | 0.69751 | 29.8065
230.4722 | 0.69748 | 29.778
230.5 | 0.69741 | 29.739
230.5278 | 0.69739 | 29.6895
230.5556 | 0.69736 | 29.7815
230.5833 | 0.6972 | 29.745
230.611125 | 0.69724 | 29.787
230.6389 | 0.69725 | 29.7555
230.6667 | 0.69737 | 29.8005
230.6945 | 0.6972 | 29.81
230.7222 | 0.69722 | 29.8095
230.75 | 0.69714 | 29.7595
230.7778 | 0.69701 | 29.774
230.8056 | 0.69699 | 29.815
230.8333 | 0.69715 | 29.6835
230.861125 | 0.69698 | 29.727
230.8889 | 0.69703 | 29.697
230.9167 | 0.69723 | 29.812
230.9445 | 0.69708 | 29.815
230.9722 | 0.69706 | 29.7975
231 | 0.69711 | 29.88
231.0278 | 0.6971 | 29.947
231.0556 | 0.69714 | 29.918
231.0833 | 0.69708 | 29.907
231.111125 | 0.69693 | 29.812
231.1389 | 0.69694 | 29.88
231.1667 | 0.69695 | 29.8975
231.1945 | 0.69697 | 29.918
231.2222 | 0.69685 | 29.8355
231.25 | 0.69691 | 29.869
231.2778 | 0.69689 | 29.8655
231.3056 | 0.69674 | 29.8655
231.3333 | 0.69691 | 29.8975
231.361125 | 0.69702 | 29.95
231.3889 | 0.69683 | 29.918
231.4167 | 0.69672 | 29.944
231.4445 | 0.6966 | 29.8655
231.4722 | 0.69666 | 29.9595
231.5 | 0.6965 | 29.927
231.5278 | 0.69666 | 29.939
231.5556 | 0.69686 | 29.988
231.5833 | 0.69651 | 29.965
231.611125 | 0.69644 | 30.003
231.6389 | 0.69656 | 29.979
231.6667 | 0.69655 | 29.9
231.6945 | 0.69639 | 29.9915
231.7222 | 0.69644 | 29.953
231.75 | 0.69651 | 29.9595
231.7778 | 0.69656 | 30.001
231.8056 | 0.69643 | 30.102
231.8333 | 0.69646 | 29.945
231.861125 | 0.69644 | 30.006
231.8889 | 0.69637 | 30.033
231.9167 | 0.69637 | 30.0095
231.9445 | 0.69647 | 30.071
231.9722 | 0.69639 | 30.0945
232 | 0.69629 | 30.021
232.0278 | 0.69617 | 30.062
232.0556 | 0.69608 | 29.98
232.0833 | 0.69617 | 30.1125
232.111125 | 0.69611 | 30.115
232.1389 | 0.69628 | 30.0405
232.1667 | 0.6962 | 30.1095
232.1945 | 0.69627 | 30.065
232.2222 | 0.69625 | 30.147
232.25 | 0.69641 | 30.0885
232.2778 | 0.69684 | 30.003
232.3056 | 0.69702 | 29.9975
232.3333 | 0.69698 | 30.0385
232.361125 | 0.69718 | 29.941
232.3889 | 0.69711 | 30.017
232.4167 | 0.69716 | 30.08
232.4445 | 0.69733 | 30.121
232.4722 | 0.69721 | 30.1535
232.5 | 0.6972 | 30.082
232.5278 | 0.69705 | 30.0945
232.5556 | 0.69703 | 29.93
232.5833 | 0.69694 | 30.03
232.611125 | 0.69707 | 30.029
232.6389 | 0.69704 | 30.039
232.6667 | 0.69695 | 30.027
232.6945 | 0.69671 | 30.03
232.7222 | 0.69691 | 29.974
232.75 | 0.69681 | 29.974
232.7778 | 0.69683 | 30.006
232.8056 | 0.69665 | 29.9835
232.8333 | 0.69681 | 30.0655
232.861125 | 0.69686 | 30.0765
232.8889 | 0.69704 | 30.0855
232.9167 | 0.69672 | 30.129
232.9445 | 0.69683 | 30.1325
232.9722 | 0.69679 | 30.0295
233 | 0.69667 | 30.0585
233.0278 | 0.69679 | 30.0765
233.0556 | 0.69674 | 30.024
233.0833 | 0.69661 | 30.06
233.111125 | 0.69676 | 30.0585
233.1389 | 0.69663 | 30.053
233.1667 | 0.6967 | 30.0295
233.1945 | 0.69675 | 30.123
233.2222 | 0.69654 | 30.033
233.25 | 0.6965 | 30.1145
233.2778 | 0.69643 | 29.9975
233.3056 | 0.69637 | 30.017
233.3333 | 0.69657 | 30.1285
233.361125 | 0.69659 | 30.067
233.3889 | 0.69647 | 30.1505
233.4167 | 0.69662 | 30.1255
233.4445 | 0.69635 | 30.1
233.4722 | 0.69639 | 30.1145
233.5 | 0.69651 | 30.1525
233.5278 | 0.69658 | 30.15
233.5556 | 0.69646 | 30.156
233.5833 | 0.69645 | 30.223
233.611125 | 0.69647 | 30.161
233.6389 | 0.69643 | 30.158
233.6667 | 0.69631 | 30.152
233.6945 | 0.69626 | 30.1995
233.7222 | 0.69621 | 30.212
233.75 | 0.69623 | 30.185
233.7778 | 0.69618 | 30.2295
233.8056 | 0.69609 | 30.1235
233.8333 | 0.69619 | 30.282
233.861125 | 0.69612 | 30.206
233.8889 | 0.69635 | 30.217
233.9167 | 0.69621 | 30.2585
233.9445 | 0.69619 | 30.188
233.9722 | 0.69607 | 30.282
234 | 0.69608 | 30.226
234.0278 | 0.69601 | 30.2285
234.0556 | 0.69604 | 30.2375
234.0833 | 0.69606 | 30.223
234.111125 | 0.69599 | 30.2135
234.1389 | 0.69593 | 30.2195
234.1667 | 0.69591 | 30.2085
234.1945 | 0.69604 | 30.294
234.2222 | 0.69609 | 30.264
234.25 | 0.69594 | 30.318
234.2778 | 0.69595 | 30.273
234.3056 | 0.6958 | 30.2405
234.3333 | 0.69566 | 30.2465
234.361125 | 0.69582 | 30.2875
234.3889 | 0.69575 | 30.2675
234.4167 | 0.69567 | 30.2845
234.4445 | 0.69583 | 30.2515
234.4722 | 0.69578 | 30.2605
234.5 | 0.69588 | 30.3235
234.5278 | 0.69583 | 30.3575
234.5556 | 0.69564 | 30.368
234.5833 | 0.69558 | 30.3345
234.611125 | 0.69567 | 30.3935
234.6389 | 0.69589 | 30.358
234.6667 | 0.69573 | 30.39
234.6945 | 0.69583 | 30.4695
234.7222 | 0.69563 | 30.414
234.75 | 0.69572 | 30.419
234.7778 | 0.69571 | 30.3835
234.8056 | 0.69562 | 30.4875
234.8333 | 0.69568 | 30.4515
234.861125 | 0.69583 | 30.417
234.8889 | 0.69577 | 30.4965
234.9167 | 0.6956 | 30.4015
234.9445 | 0.69514 | 30.32
234.9722 | 0.69545 | 30.3845
235 | 0.69545 | 30.3345
235.0278 | 0.6954 | 30.4105
235.0556 | 0.6954 | 30.4285
235.0833 | 0.6952 | 30.3455
235.111125 | 0.69541 | 30.378
235.1389 | 0.69524 | 30.405
235.1667 | 0.69526 | 30.3635
235.1945 | 0.69532 | 30.408
235.2222 | 0.69534 | 30.367
235.25 | 0.69523 | 30.4025
235.2778 | 0.69545 | 30.466
235.3056 | 0.69516 | 30.4105
235.3333 | 0.69517 | 30.414
235.361125 | 0.69512 | 30.4285
235.3889 | 0.69511 | 30.425
235.4167 | 0.69502 | 30.4305
235.4445 | 0.69496 | 30.38
235.4722 | 0.69524 | 30.463
235.5 | 0.69497 | 30.4135
235.5278 | 0.69502 | 30.396
235.5556 | 0.69515 | 30.3865
235.579 | 0.69495 | 30.369
235.6314 | 0.69887 | 29.621
235.6389 | 0.69906 | 29.645
235.6497 | 0.69915 | 29.6095
235.6667 | 0.69898 | 29.6465
235.6945 | 0.69918 | 29.598
235.7222 | 0.69923 | 29.658
235.75 | 0.69935 | 29.7065
235.7778 | 0.69951 | 29.717
235.8056 | 0.69945 | 29.748
235.8333 | 0.69955 | 29.7375
235.861125 | 0.69941 | 29.718
235.8889 | 0.69942 | 29.7275
235.9167 | 0.69934 | 29.811
235.9445 | 0.6992 | 29.7075
235.9722 | 0.69929 | 29.727
236 | 0.69919 | 29.7255
236.0278 | 0.69924 | 29.6515
236.0556 | 0.69937 | 29.763
236.0833 | 0.69938 | 29.7425
236.111125 | 0.69937 | 29.777
236.1389 | 0.69931 | 29.743
236.1667 | 0.69934 | 29.79
236.1945 | 0.69923 | 29.7595
236.2222 | 0.69924 | 29.78
236.25 | 0.6994 | 29.826
236.2778 | 0.69935 | 29.83
236.3056 | 0.69923 | 29.8245
236.3333 | 0.69945 | 29.8775
236.361125 | 0.69933 | 29.9215
236.3889 | 0.69926 | 29.891
236.4167 | 0.69914 | 29.875
236.4445 | 0.69927 | 29.865
236.4722 | 0.69922 | 29.8595
236.5 | 0.69925 | 29.916
236.5278 | 0.69938 | 29.895
236.5556 | 0.69917 | 29.838
236.5833 | 0.69928 | 29.873
236.611125 | 0.69924 | 29.8865
236.6389 | 0.6991 | 29.891
236.6667 | 0.6991 | 29.916
236.6945 | 0.69924 | 29.8865
236.7222 | 0.69919 | 29.915
236.75 | 0.6992 | 29.8145
236.7778 | 0.69908 | 29.939
236.8056 | 0.6991 | 29.918
236.8333 | 0.69901 | 29.9215
236.861125 | 0.699 | 29.921
236.8889 | 0.69912 | 29.91
236.9167 | 0.69919 | 30.0065
236.9445 | 0.69887 | 29.918
236.9722 | 0.69889 | 29.9655
237 | 0.69903 | 30.0045
237.0278 | 0.6991 | 30.062
237.0556 | 0.69899 | 29.968
237.0833 | 0.69888 | 29.959
237.111125 | 0.69881 | 29.9595
237.1389 | 0.69875 | 29.921
237.1667 | 0.69869 | 29.8765
237.1945 | 0.69869 | 29.909
237.2222 | 0.6987 | 29.9175
237.25 | 0.69863 | 29.88
237.2778 | 0.69868 | 29.903
237.3056 | 0.69867 | 29.881
237.3333 | 0.6985 | 29.906
237.361125 | 0.69881 | 29.941
237.3889 | 0.69856 | 29.953
237.4167 | 0.69846 | 29.941
237.4445 | 0.69865 | 30.0785
237.4722 | 0.69868 | 29.9245
237.5 | 0.69853 | 29.9645
237.5278 | 0.69883 | 30.0205
237.5556 | 0.69877 | 30.052
237.5833 | 0.69864 | 30.0995
237.611125 | 0.69873 | 30.1435
237.6389 | 0.69844 | 30.1375
237.6667 | 0.69862 | 30.114
237.6945 | 0.69838 | 29.977
237.7222 | 0.69838 | 30.0165
237.75 | 0.69844 | 29.993
237.7778 | 0.69832 | 30.0315
237.8056 | 0.69848 | 30.002
237.8333 | 0.69828 | 29.961
237.861125 | 0.69835 | 30.026
237.8889 | 0.69837 | 30.0145
237.9167 | 0.69816 | 29.9965
237.9445 | 0.69824 | 29.9585
237.9722 | 0.69809 | 30
238 | 0.698 | 29.988
238.0278 | 0.69809 | 29.97
238.0556 | 0.69808 | 29.999
238.0833 | 0.69815 | 30.006
238.111125 | 0.69802 | 30.0965
238.1389 | 0.698 | 29.9955
238.1667 | 0.69789 | 29.997
238.1945 | 0.69797 | 30.0205
238.2222 | 0.69796 | 30.0385
238.25 | 0.69799 | 30.205
238.2778 | 0.69767 | 30.4195
238.3056 | 0.69735 | 30.589
238.3333 | 0.6968 | 30.426
238.361125 | 0.69664 | 30.419
238.3889 | 0.69626 | 30.2695
238.4167 | 0.6961 | 30.2895
238.4445 | 0.69598 | 30.304
238.4722 | 0.69521 | 30.2645
238.5 | 0.69423 | 30.158
238.5278 | 0.6937 | 30.167
238.5556 | 0.69369 | 30.282
238.5833 | 0.69369 | 30.2735
238.611125 | 0.69381 | 30.2485
238.6389 | 0.69394 | 30.29
238.6667 | 0.69394 | 30.319
238.6945 | 0.69383 | 30.4085
238.7222 | 0.69382 | 30.367
238.75 | 0.69363 | 30.358
238.7778 | 0.69371 | 30.34
238.8056 | 0.69387 | 30.3255
238.8333 | 0.69361 | 30.328
238.861125 | 0.6935 | 30.243
238.8889 | 0.69363 | 30.2285
238.9167 | 0.69375 | 30.2755
238.9445 | 0.69376 | 30.302
238.9722 | 0.69386 | 30.3345
239 | 0.69384 | 30.3545
239.0278 | 0.69393 | 30.284
239.0556 | 0.69393 | 30.3815
239.0833 | 0.69381 | 30.346
239.111125 | 0.6937 | 30.2695
239.1389 | 0.69363 | 30.308
239.1667 | 0.69365 | 30.322
239.1945 | 0.69364 | 30.3025
239.2222 | 0.69376 | 30.261
239.25 | 0.69374 | 30.199
239.2778 | 0.69365 | 30.2285
239.3056 | 0.69371 | 30.234
239.3333 | 0.69359 | 30.308
239.361125 | 0.69362 | 30.284
239.3889 | 0.69357 | 30.2755
239.4167 | 0.69364 | 30.2235
239.4445 | 0.69375 | 30.273
239.4722 | 0.69369 | 30.293
239.5 | 0.69369 | 30.3025
239.5278 | 0.69379 | 30.2515
239.5556 | 0.69374 | 30.311
239.5833 | 0.69377 | 30.3525
239.611125 | 0.69382 | 30.234
239.6389 | 0.6938 | 30.337
239.6667 | 0.69364 | 30.293
239.6945 | 0.69366 | 30.19
239.7222 | 0.69358 | 30.347
239.75 | 0.69369 | 30.2665
239.7778 | 0.69375 | 30.328
239.8056 | 0.69388 | 30.358
239.8333 | 0.69378 | 30.329
239.861125 | 0.69379 | 30.261
239.8889 | 0.69377 | 30.301
239.9167 | 0.69394 | 30.3075
239.9445 | 0.69401 | 30.396
239.9722 | 0.69379 | 30.3905
240 | 0.69393 | 30.3725
240.0278 | 0.69391 | 30.3725
240.0556 | 0.69396 | 30.36
240.0833 | 0.69388 | 30.3725
240.111125 | 0.69383 | 30.36
240.1389 | 0.69372 | 30.2495
240.1667 | 0.69378 | 30.337
240.1945 | 0.69366 | 30.3255
240.2222 | 0.69388 | 30.378
240.25 | 0.69397 | 30.3905
240.2778 | 0.69364 | 30.3835
240.3056 | 0.69359 | 30.3435
240.3333 | 0.69362 | 30.331
240.361125 | 0.69379 | 30.3405
240.3889 | 0.69386 | 30.3845
240.4167 | 0.69388 | 30.445
240.4445 | 0.69365 | 30.3165
240.4722 | 0.69384 | 30.3635
240.5 | 0.69352 | 30.405
240.5278 | 0.69379 | 30.428
240.5556 | 0.69364 | 30.405
240.5833 | 0.69369 | 30.322
240.611125 | 0.69367 | 30.3725
240.6389 | 0.69355 | 30.4015
240.6667 | 0.69362 | 30.3525
240.6945 | 0.69382 | 30.378
240.7222 | 0.6936 | 30.3605
240.75 | 0.69356 | 30.434
240.7778 | 0.69375 | 30.387
240.8056 | 0.69361 | 30.3515
240.8333 | 0.69385 | 30.4405
240.861125 | 0.6938 | 30.472
240.8889 | 0.69366 | 30.452
240.9167 | 0.69379 | 30.474
240.9445 | 0.69367 | 30.4485
240.9722 | 0.69357 | 30.398
241 | 0.69348 | 30.3365
241.0278 | 0.69355 | 30.396
241.0556 | 0.69374 | 30.3835
241.0833 | 0.69362 | 30.4665
241.111125 | 0.69363 | 30.4485
241.1389 | 0.69353 | 30.3655
241.1667 | 0.69354 | 30.396
241.1945 | 0.69359 | 30.4135
241.2222 | 0.69352 | 30.4685
241.25 | 0.69358 | 30.4395
241.2778 | 0.69355 | 30.408
241.3056 | 0.69347 | 30.358
241.3333 | 0.69337 | 30.443
241.361125 | 0.69346 | 30.427
241.3889 | 0.69353 | 30.3635
241.4167 | 0.69339 | 30.4875
241.4445 | 0.69355 | 30.4485
241.4722 | 0.69361 | 30.434
241.5 | 0.69369 | 30.5745
241.5278 | 0.69381 | 30.4685
241.5556 | 0.69365 | 30.5455
241.5833 | 0.69334 | 30.49
241.611125 | 0.69369 | 30.522
241.6389 | 0.69375 | 30.519
241.6667 | 0.69351 | 30.5925
241.6945 | 0.6932 | 30.5805
241.7222 | 0.69251 | 30.4575
241.75 | 0.68915 | 30.3015
241.7515 | 0.68919 | 30.337
241.7601 | 0.68926 | 30.3205
242.0326 | 0.68245 | 29.1595
242.056375 | 0.68938 | 29.014
242.0684 | 0.69527 | 28.936
242.0781 | 0.68935 | 28.9985
242.3379 | 0.69079 | 28.645
242.361125 | 0.69043 | 28.603
242.3889 | 0.68979 | 28.5275
242.4167 | 0.68893 | 28.577
242.4445 | 0.68908 | 28.539
242.4722 | 0.68919 | 28.595
242.5 | 0.68937 | 28.59
242.5278 | 0.68945 | 28.4745
242.5556 | 0.68975 | 28.582
242.5833 | 0.68959 | 28.5525
242.611125 | 0.68926 | 28.539
242.6389 | 0.689 | 28.5185
242.6667 | 0.68914 | 28.5075
242.6945 | 0.68919 | 28.6075
242.7222 | 0.68944 | 28.5675
242.75 | 0.68954 | 28.586
242.7778 | 0.68971 | 28.54
242.8056 | 0.68958 | 28.5645
242.8333 | 0.68954 | 28.5605
242.861125 | 0.68946 | 28.5115
242.8889 | 0.6891 | 28.513
242.9167 | 0.68943 | 28.6045
242.9445 | 0.68963 | 28.584
242.9722 | 0.68961 | 28.568
243 | 0.68931 | 28.53
243.0278 | 0.68976 | 28.5695
243.0556 | 0.68995 | 28.6435
243.0833 | 0.68995 | 28.652
243.111125 | 0.69001 | 28.594
243.1389 | 0.68989 | 28.624
243.1667 | 0.68977 | 28.554
243.1945 | 0.6896 | 28.552
243.2222 | 0.68972 | 28.6655
243.25 | 0.68988 | 28.649
243.2778 | 0.68957 | 28.6005
243.3056 | 0.68941 | 28.544
243.3333 | 0.68913 | 28.5305
243.3348 | 0.68906 | 28.537
243.608 | 0.68996 | 28.0395
243.611125 | 0.68998 | 28.0285
243.6389 | 0.6901 | 28.035
243.6667 | 0.69027 | 28.0335
243.6945 | 0.69029 | 28.0465
243.7222 | 0.69028 | 28.0755
243.75 | 0.69037 | 28.0865
243.7778 | 0.69054 | 28.083
243.8056 | 0.69059 | 28.1305
243.8333 | 0.69081 | 28.1835
243.861125 | 0.69072 | 28.07
243.8889 | 0.6909 | 28.082
243.9167 | 0.69101 | 28.13
243.9445 | 0.69094 | 28.134
243.9722 | 0.69137 | 28.224
244 | 0.69131 | 28.0655
244.0278 | 0.69154 | 28.1665
244.0556 | 0.69152 | 28.1095
244.0833 | 0.69159 | 28.1585
244.111125 | 0.69147 | 28.218
244.1389 | 0.69169 | 28.2205
244.1667 | 0.69164 | 28.2045
244.1945 | 0.69156 | 28.139
244.2222 | 0.69153 | 28.1835
244.25 | 0.69151 | 28.146
244.2778 | 0.69193 | 28.189
244.3056 | 0.69189 | 28.217
244.3333 | 0.69182 | 28.2255
244.361125 | 0.69154 | 28.1805
244.3889 | 0.69175 | 28.1675
244.4167 | 0.69187 | 28.2515
244.4445 | 0.69176 | 28.1255
244.4722 | 0.69195 | 28.2365
244.5 | 0.69191 | 28.1705
244.5278 | 0.69195 | 28.174
244.5556 | 0.69175 | 28.1085
244.5833 | 0.69203 | 28.2785
244.611125 | 0.69209 | 28.253
244.6389 | 0.69185 | 28.189
244.6667 | 0.692 | 28.1945
244.6945 | 0.69209 | 28.3185
244.7222 | 0.69183 | 28.2025
244.75 | 0.69181 | 28.2195
244.7778 | 0.69201 | 28.158
244.8056 | 0.69207 | 28.1805
244.8333 | 0.69204 | 28.27
244.861125 | 0.69199 | 28.233
244.8889 | 0.69197 | 28.1825
244.9167 | 0.69187 | 28.227
244.9445 | 0.69177 | 28.159
244.9722 | 0.69206 | 28.224
245 | 0.69214 | 28.2205
245.0278 | 0.69216 | 28.347
245.0556 | 0.69234 | 28.268
245.0833 | 0.6922 | 28.283
245.111125 | 0.69229 | 28.2695
245.1389 | 0.69209 | 28.307
245.1667 | 0.69212 | 28.2565
245.1945 | 0.69211 | 28.306
245.2222 | 0.69182 | 28.2475
245.25 | 0.69188 | 28.209
245.2778 | 0.69204 | 28.249
245.3056 | 0.69242 | 28.3045
245.3333 | 0.69208 | 28.307
245.361125 | 0.69199 | 28.256
245.3889 | 0.69171 | 28.283
245.4167 | 0.69207 | 28.2945
245.4445 | 0.69194 | 28.283
245.4722 | 0.6918 | 28.2795
245.5 | 0.69221 | 28.306
245.5278 | 0.69219 | 28.2745
245.5556 | 0.69184 | 28.2355
245.5833 | 0.69175 | 28.273
245.611125 | 0.69203 | 28.2595
245.6389 | 0.69188 | 28.2565
245.6667 | 0.69185 | 28.2155
245.6945 | 0.69188 | 28.2515
245.7222 | 0.6918 | 28.307
245.75 | 0.6921 | 28.335
245.7778 | 0.69221 | 28.3155
245.8056 | 0.6923 | 28.364
245.8333 | 0.69247 | 28.395
245.861125 | 0.69251 | 28.3885
245.8889 | 0.69237 | 28.359
245.9167 | 0.69239 | 28.3795
245.9445 | 0.692 | 28.3205
245.9722 | 0.69209 | 28.291
246 | 0.69216 | 28.328
246.0278 | 0.69206 | 28.3345
246.0556 | 0.69209 | 28.3715
246.0833 | 0.69206 | 28.3335
246.111125 | 0.6923 | 28.3555
246.1389 | 0.69219 | 28.342
246.1667 | 0.69206 | 28.293
246.1945 | 0.69223 | 28.388
246.2222 | 0.69208 | 28.367
246.25 | 0.69226 | 28.401
246.2778 | 0.69208 | 28.41
246.3056 | 0.69195 | 28.3995
246.3333 | 0.69223 | 28.3965
246.361125 | 0.69232 | 28.39
246.3889 | 0.69214 | 28.367
246.4167 | 0.69212 | 28.3685
246.4445 | 0.6923 | 28.442
246.4722 | 0.69246 | 28.4995
246.5 | 0.69237 | 28.4165
246.5278 | 0.69218 | 28.4335
246.5556 | 0.69217 | 28.488
246.5833 | 0.69228 | 28.3905
246.611125 | 0.69204 | 28.469
246.6389 | 0.69199 | 28.342
246.6667 | 0.69197 | 28.386
246.6945 | 0.69198 | 28.374
246.7222 | 0.69199 | 28.41
246.75 | 0.69201 | 28.432
246.7778 | 0.69179 | 28.432
246.8056 | 0.69183 | 28.3665
246.8333 | 0.69183 | 28.3145
246.861125 | 0.69202 | 28.448
246.8889 | 0.69193 | 28.3905
246.9167 | 0.69194 | 28.387
246.9445 | 0.69207 | 28.4125
246.9722 | 0.69201 | 28.4685
247 | 0.69208 | 28.438
247.0278 | 0.6922 | 28.4665
247.0556 | 0.69233 | 28.4955
247.0833 | 0.6921 | 28.472
247.111125 | 0.69204 | 28.503
247.1389 | 0.69209 | 28.46
247.1667 | 0.69193 | 28.502
247.1945 | 0.6917 | 28.366
247.2222 | 0.69162 | 28.5085
247.25 | 0.69197 | 28.5145
247.2778 | 0.69202 | 28.5105
247.3056 | 0.69223 | 28.4775
247.3333 | 0.69218 | 28.5715
247.361125 | 0.69199 | 28.518
247.3889 | 0.69175 | 28.5005
247.4167 | 0.69193 | 28.528
247.4445 | 0.69188 | 28.528
247.4722 | 0.69186 | 28.5195
247.5 | 0.69193 | 28.47
247.5278 | 0.69206 | 28.548
247.5556 | 0.69212 | 28.602
247.5833 | 0.69189 | 28.543
247.611125 | 0.69193 | 28.5705
247.6389 | 0.69193 | 28.5335
247.6667 | 0.69194 | 28.6735
247.6945 | 0.69167 | 28.518
247.7222 | 0.6919 | 28.533
247.75 | 0.69181 | 28.5065
247.7778 | 0.69186 | 28.478
247.8056 | 0.69179 | 28.5305
247.8333 | 0.69186 | 28.563
247.861125 | 0.69184 | 28.484
247.8889 | 0.69158 | 28.5745
247.9167 | 0.69152 | 28.5125
247.9445 | 0.69141 | 28.5255
247.9722 | 0.69139 | 28.5195
248 | 0.69137 | 28.4545
248.0278 | 0.6914 | 28.5375
248.0556 | 0.69164 | 28.62
248.0833 | 0.69162 | 28.562
248.111125 | 0.69178 | 28.626
248.1389 | 0.69166 | 28.5555
248.1667 | 0.69145 | 28.5155
248.1945 | 0.69163 | 28.599
248.2222 | 0.69148 | 28.517
248.25 | 0.69137 | 28.514
248.2778 | 0.69167 | 28.5875
248.3056 | 0.69176 | 28.617
248.3333 | 0.6916 | 28.698
248.361125 | 0.69163 | 28.6335
248.3889 | 0.69169 | 28.6845
248.4167 | 0.69166 | 28.7545
248.4445 | 0.69135 | 28.578
248.4722 | 0.6915 | 28.6745
248.5 | 0.69141 | 28.6105
248.5278 | 0.6912 | 28.6135
248.5556 | 0.69139 | 28.5945
248.5833 | 0.69133 | 28.614
248.611125 | 0.69154 | 28.5935
248.6389 | 0.69133 | 28.6345
248.6667 | 0.69145 | 28.5495
248.6945 | 0.69122 | 28.5875
248.7222 | 0.69137 | 28.5805
248.75 | 0.69143 | 28.6355
248.7778 | 0.6915 | 28.676
248.8056 | 0.69139 | 28.668
248.8333 | 0.69135 | 28.6385
248.861125 | 0.6912 | 28.605
248.8889 | 0.69123 | 28.678
248.9167 | 0.69163 | 28.678
248.9445 | 0.69134 | 28.676
248.9722 | 0.6915 | 28.66
249 | 0.69129 | 28.722
249.0278 | 0.69117 | 28.6485
249.0556 | 0.69114 | 28.554
249.0833 | 0.69122 | 28.637
249.111125 | 0.69138 | 28.6485
249.1389 | 0.69139 | 28.654
249.1667 | 0.69113 | 28.622
249.1945 | 0.69134 | 28.626
249.2222 | 0.69143 | 28.7095
249.25 | 0.69166 | 28.7265
249.2778 | 0.69134 | 28.681
249.3056 | 0.69151 | 28.678
249.3333 | 0.69156 | 28.72
249.361125 | 0.69127 | 28.681
249.3889 | 0.69155 | 28.7495
249.4167 | 0.69109 | 28.7295
249.4445 | 0.69132 | 28.689
249.4722 | 0.69132 | 28.613
249.5 | 0.69118 | 28.7335
249.5278 | 0.69126 | 28.738
249.5556 | 0.69124 | 28.7295
249.5833 | 0.69116 | 28.7155
249.611125 | 0.69128 | 28.724
249.6389 | 0.69119 | 28.74
249.6667 | 0.69105 | 28.717
249.6945 | 0.69124 | 28.755
249.7222 | 0.69091 | 28.698
249.75 | 0.69077 | 28.7045
249.7778 | 0.6907 | 28.659
249.8056 | 0.69097 | 28.659
249.8333 | 0.69078 | 28.7275
249.861125 | 0.69093 | 28.707
249.8889 | 0.69115 | 28.7275
249.9167 | 0.69086 | 28.6925
249.9445 | 0.69102 | 28.7455
249.9722 | 0.69103 | 28.798
250 | 0.6906 | 28.689
250.0278 | 0.69087 | 28.875
250.0556 | 0.69105 | 28.72
250.0833 | 0.69093 | 28.8105
250.111125 | 0.69089 | 28.792
250.1389 | 0.69082 | 28.7285
250.1667 | 0.69085 | 28.7475
250.1945 | 0.69082 | 28.753
250.2222 | 0.69088 | 28.7805
250.25 | 0.69099 | 28.76
250.2778 | 0.6908 | 28.7315
250.3056 | 0.69089 | 28.8135
250.3333 | 0.69089 | 28.786
250.361125 | 0.69081 | 28.7455
250.3889 | 0.69069 | 28.755
250.4167 | 0.69101 | 28.838
250.4445 | 0.69077 | 28.7825
250.4722 | 0.69075 | 28.7885
250.5 | 0.69072 | 28.7225
250.5278 | 0.6906 | 28.7255
250.5556 | 0.69063 | 28.779
250.5833 | 0.69086 | 28.777
250.611125 | 0.69048 | 28.76
250.6389 | 0.69045 | 28.7925
250.6667 | 0.69079 | 28.8475
250.6945 | 0.69091 | 28.8395
250.7222 | 0.69098 | 28.877
250.75 | 0.69082 | 28.8395
250.7778 | 0.69092 | 28.909
250.8056 | 0.69102 | 28.8985
250.8333 | 0.6911 | 28.885
250.861125 | 0.69089 | 28.8645
250.8889 | 0.69089 | 28.889
250.9167 | 0.69073 | 28.7805
250.9445 | 0.69092 | 28.9055
250.9722 | 0.69077 | 28.9195
251 | 0.69059 | 28.8985
251.0278 | 0.69072 | 28.904
251.0556 | 0.6903 | 28.8775
251.0833 | 0.69054 | 28.7615
251.111125 | 0.69048 | 28.792
251.1389 | 0.69056 | 28.7905
251.1667 | 0.69045 | 28.9185
251.1945 | 0.69065 | 28.8375
251.2222 | 0.69065 | 28.8575
251.25 | 0.69055 | 28.8235
251.2778 | 0.69045 | 28.851
251.3056 | 0.69032 | 28.775
251.3333 | 0.69025 | 28.8265
251.361125 | 0.69011 | 28.792
251.3889 | 0.69007 | 28.847
251.4167 | 0.69 | 28.762
251.4445 | 0.69011 | 28.814
251.4722 | 0.69025 | 28.8465
251.5 | 0.6901 | 28.783
251.5278 | 0.69002 | 28.8365
251.5556 | 0.69027 | 28.8175
251.5833 | 0.69051 | 28.885
251.611125 | 0.69032 | 28.911
251.638 | 0.69024 | 28.8335
251.6488 | 0.69033 | 28.9825
251.7117 | 0.69303 | 28.367
251.7222 | 0.69303 | 28.4075
251.75 | 0.69266 | 28.4225
251.7778 | 0.69075 | 28.368
251.8056 | 0.69075 | 28.3505
251.8333 | 0.69057 | 28.4455
251.861125 | 0.6907 | 28.4625
251.8889 | 0.69089 | 28.4265
251.9167 | 0.69061 | 28.477
251.9445 | 0.69087 | 28.4405
251.9722 | 0.69089 | 28.4055
252 | 0.69092 | 28.4215
252.0278 | 0.69073 | 28.4595
252.0556 | 0.69104 | 28.456
252.0833 | 0.69101 | 28.5625
252.111125 | 0.69085 | 28.512
252.1389 | 0.69076 | 28.492
252.1667 | 0.69065 | 28.4435
252.1945 | 0.69068 | 28.4595
252.2222 | 0.69102 | 28.447
252.25 | 0.69076 | 28.463
252.2778 | 0.69073 | 28.447
252.3056 | 0.6908 | 28.451
252.3333 | 0.69069 | 28.4745
252.361125 | 0.69098 | 28.4825
252.3889 | 0.691 | 28.5205
252.4167 | 0.69108 | 28.503
252.4445 | 0.69112 | 28.4595
252.4722 | 0.691 | 28.521
252.5 | 0.69103 | 28.548
252.5278 | 0.69094 | 28.4315
252.5556 | 0.69096 | 28.5585
252.5833 | 0.69116 | 28.5355
252.611125 | 0.69127 | 28.576
252.6389 | 0.69127 | 28.5585
252.6667 | 0.69109 | 28.613
252.6945 | 0.69089 | 28.5395
252.7222 | 0.69099 | 28.5565
252.75 | 0.69095 | 28.512
252.7778 | 0.69107 | 28.5375
252.8056 | 0.691 | 28.562
252.8333 | 0.69113 | 28.565
252.861125 | 0.69123 | 28.609
252.8889 | 0.69117 | 28.5795
252.9167 | 0.69113 | 28.606
252.9445 | 0.69097 | 28.5735
252.9722 | 0.69103 | 28.567
253 | 0.69098 | 28.487
253.0278 | 0.69105 | 28.582
253.0556 | 0.69111 | 28.5975
253.0833 | 0.69108 | 28.5585
253.111125 | 0.69108 | 28.5845
253.1389 | 0.69123 | 28.582
253.1667 | 0.69145 | 28.5745
253.1945 | 0.69128 | 28.662
253.2222 | 0.69092 | 28.5885
253.25 | 0.69097 | 28.582
253.2778 | 0.69108 | 28.6415
253.3056 | 0.69093 | 28.5535
253.3333 | 0.69079 | 28.5585
253.361125 | 0.69101 | 28.562
253.3889 | 0.6908 | 28.5195
253.4167 | 0.69097 | 28.623
253.4445 | 0.69067 | 28.5595
253.4722 | 0.69103 | 28.582
253.5 | 0.69082 | 28.6795
253.5278 | 0.69084 | 28.6175
253.5556 | 0.69077 | 28.604
253.5833 | 0.69068 | 28.585
253.611125 | 0.69094 | 28.586
253.6389 | 0.69095 | 28.577
253.6667 | 0.69122 | 28.6095
253.6945 | 0.69089 | 28.6095
253.7222 | 0.69056 | 28.605
253.75 | 0.69075 | 28.6325
253.7778 | 0.69073 | 28.543
253.8056 | 0.69068 | 28.68
253.8333 | 0.69068 | 28.657
253.861125 | 0.69113 | 28.6695
253.8889 | 0.69099 | 28.7195
253.9167 | 0.69076 | 28.796
253.9445 | 0.6907 | 28.8335
253.9722 | 0.69036 | 28.815
254 | 0.68971 | 28.7695
254.0278 | 0.68903 | 28.783
254.0556 | 0.68869 | 28.702
254.0833 | 0.68727 | 28.706
254.111125 | 0.68531 | 28.7355
254.1389 | 0.68496 | 28.672
254.1667 | 0.68461 | 28.652
254.1945 | 0.68297 | 28.694
254.2222 | 0.68282 | 28.7
254.25 | 0.68206 | 28.6435
254.2778 | 0.6822 | 28.6895
254.3056 | 0.68241 | 28.706
254.3333 | 0.68242 | 28.6555
254.361125 | 0.68255 | 28.748
254.3889 | 0.68242 | 28.681
254.4167 | 0.68266 | 28.704
254.4445 | 0.68258 | 28.7435
254.4722 | 0.68268 | 28.7215
254.5 | 0.68281 | 28.74
254.5278 | 0.68283 | 28.7435
254.5556 | 0.68281 | 28.828
254.5747 | 0.68264 | 28.711
254.749 | 0.6916 | 28.531
254.75 | 0.6916 | 28.52
254.7778 | 0.69157 | 28.5485
254.8056 | 0.69156 | 28.497
254.8333 | 0.69194 | 28.572
254.861125 | 0.69187 | 28.5395
254.8889 | 0.69171 | 28.5795
254.9167 | 0.69195 | 28.7215
254.9445 | 0.69197 | 28.6795
254.9722 | 0.69192 | 28.662
255 | 0.69212 | 28.693
255.0278 | 0.69208 | 28.618
255.0556 | 0.69201 | 28.5625
255.0833 | 0.69217 | 28.673
255.111125 | 0.69206 | 28.678
255.1389 | 0.69215 | 28.6415
255.1667 | 0.69217 | 28.5905
255.1945 | 0.69245 | 28.6295
255.2222 | 0.69249 | 28.6415
255.25 | 0.69249 | 28.765
255.2778 | 0.69259 | 28.665
255.3056 | 0.69245 | 28.6375
255.3333 | 0.69257 | 28.8095
255.361125 | 0.69244 | 28.6635
255.3889 | 0.69255 | 28.728
255.4167 | 0.6923 | 28.661
255.4445 | 0.69234 | 28.6975
255.4722 | 0.69247 | 28.6905
255.5 | 0.69259 | 28.699
255.5278 | 0.69254 | 28.661
255.5556 | 0.69247 | 28.741
255.5833 | 0.69254 | 28.709
255.611125 | 0.69238 | 28.658
255.6389 | 0.69251 | 28.683
255.6667 | 0.69269 | 28.7355
255.6945 | 0.69253 | 28.7305
255.7222 | 0.69235 | 28.75
255.75 | 0.69238 | 28.7875
255.7778 | 0.69211 | 28.6545
255.8056 | 0.69205 | 28.726
255.8333 | 0.69229 | 28.6885
255.861125 | 0.69249 | 28.739
255.8889 | 0.69245 | 28.7555
255.9167 | 0.6926 | 28.781
255.9445 | 0.69256 | 28.8515
255.9722 | 0.69256 | 28.8525
256 | 0.69265 | 28.806
256.0278 | 0.69239 | 28.7915
256.0556 | 0.69231 | 28.7745
256.0833 | 0.69242 | 28.7505
256.111125 | 0.69235 | 28.7265
256.1389 | 0.69248 | 28.8185
256.1667 | 0.69232 | 28.782
256.1945 | 0.69233 | 28.7895
256.2222 | 0.69216 | 28.759
256.25 | 0.69237 | 28.8045
256.2778 | 0.69215 | 28.8145
256.3056 | 0.69242 | 28.7395
256.3333 | 0.69226 | 28.823
256.361125 | 0.69224 | 28.8135
256.3889 | 0.69237 | 28.818
256.4167 | 0.69229 | 28.801
256.4445 | 0.69239 | 28.8515
256.4722 | 0.69247 | 28.8875
256.5 | 0.69227 | 28.857
256.5278 | 0.69226 | 28.89
256.5556 | 0.69222 | 28.8665
256.5833 | 0.69231 | 28.805
256.611125 | 0.69239 | 28.8935
256.6389 | 0.69226 | 28.8065
256.6667 | 0.69212 | 28.916
256.6945 | 0.69238 | 28.827
256.7222 | 0.69219 | 28.9485
256.75 | 0.69216 | 28.816
256.7778 | 0.69183 | 28.921
256.8056 | 0.69158 | 28.975
256.8333 | 0.69144 | 28.9525
256.861125 | 0.69147 | 28.981
256.8889 | 0.69171 | 28.9595
256.9167 | 0.69171 | 29.0055
256.9445 | 0.69159 | 28.973
256.9722 | 0.69158 | 29.0655
257 | 0.69168 | 29.0855
257.0278 | 0.69157 | 29.071
257.0556 | 0.69163 | 29.0855
257.0833 | 0.69143 | 29.0795
257.111125 | 0.69144 | 29.079
257.1389 | 0.69127 | 29.0895
257.1667 | 0.69145 | 29.0615
257.1945 | 0.69145 | 29.0795
257.2222 | 0.69135 | 29.1035
257.25 | 0.69139 | 29.06
257.2778 | 0.69122 | 29.064
257.3056 | 0.69134 | 29.112
257.3333 | 0.6912 | 29.117
257.361125 | 0.69102 | 29.151
257.384 | 0.69073 | 29.0485
257.4185 | 0.69086 | 28.993
257.4209 | 0.69099 | 29.0865
257.4445 | 0.69105 | 29.109
257.4722 | 0.69113 | 29.0615
257.5 | 0.69103 | 29.11
257.5278 | 0.69088 | 29.015
257.5556 | 0.6908 | 29.035
257.5833 | 0.69092 | 29.0835
257.611125 | 0.69046 | 28.993
257.6217 | 0.6904 | 29.0615
257.776 | 0.70899 | 27.9785
257.925 | 0.68982 | 28.4065
257.9445 | 0.68995 | 28.432
257.9722 | 0.69025 | 28.446
258 | 0.68945 | 28.5925
258.0278 | 0.68918 | 28.5325
258.0556 | 0.68946 | 28.5535
258.0833 | 0.68976 | 28.638
258.111125 | 0.68978 | 28.73
258.1389 | 0.69 | 28.6605
258.1667 | 0.69019 | 28.6645
258.1945 | 0.69034 | 28.736
258.2222 | 0.69029 | 28.759
258.25 | 0.69034 | 28.7725
258.2778 | 0.6905 | 28.885
258.3056 | 0.69035 | 28.877
258.3333 | 0.6903 | 28.8725
258.361125 | 0.69026 | 28.8965
258.3889 | 0.69046 | 28.87
258.4167 | 0.69044 | 28.917
258.4445 | 0.69038 | 28.9515
258.4722 | 0.69048 | 28.975
258.5 | 0.6905 | 28.9775
258.5278 | 0.6903 | 28.978
258.5556 | 0.69025 | 28.9135
258.5833 | 0.69018 | 28.8915
258.611125 | 0.69007 | 28.9505
258.6389 | 0.69013 | 28.934
258.6667 | 0.69036 | 29.007
258.6945 | 0.69033 | 29.007
258.7222 | 0.6903 | 29.009
258.75 | 0.69039 | 29.0335
258.7778 | 0.69024 | 28.9975
258.8056 | 0.69033 | 29.0535
258.8333 | 0.69005 | 29.043
258.861125 | 0.68993 | 29.0115
258.8889 | 0.69009 | 29.002
258.9167 | 0.69 | 28.989
258.9445 | 0.68997 | 28.975
258.9722 | 0.69013 | 29.044
259 | 0.68999 | 29.0535
259.0278 | 0.69011 | 28.982
259.0556 | 0.68997 | 29.133
259.0833 | 0.68996 | 29.091
259.111125 | 0.68985 | 29.0775
259.1389 | 0.68995 | 29.0675
259.151875 | 0.68987 | 29.097
259.1664 | 0.69004 | 29.138
259.1667 | 0.69004 | 29.138
259.1853 | 0.69014 | 29.1695
259.1945 | 0.69004 | 29.11
259.2222 | 0.69013 | 29.1585
259.25 | 0.69004 | 29.1665
259.2778 | 0.68985 | 29.1215
259.3056 | 0.68975 | 29.212
259.3333 | 0.68974 | 29.161
259.361125 | 0.68976 | 29.2755
259.3889 | 0.6896 | 29.2445
259.4167 | 0.68955 | 29.144
259.4445 | 0.68964 | 29.2085
259.4722 | 0.68963 | 29.244
259.5 | 0.68937 | 29.1665
259.5278 | 0.68947 | 29.2185
259.5556 | 0.68962 | 29.234
259.5833 | 0.68962 | 29.2315
259.611125 | 0.68965 | 29.3935
259.6389 | 0.68964 | 29.3255
259.6667 | 0.68938 | 29.263
259.6945 | 0.68939 | 29.2725
259.7222 | 0.68951 | 29.3895
259.75 | 0.6891 | 29.275
259.7778 | 0.68928 | 29.3665
259.8056 | 0.68912 | 29.319
259.8333 | 0.6893 | 29.363
259.861125 | 0.68917 | 29.3865
259.8889 | 0.68922 | 29.3295
259.9167 | 0.68929 | 29.4865
259.9445 | 0.68915 | 29.3305
259.9722 | 0.68911 | 29.419
260 | 0.68895 | 29.3865
260.0278 | 0.68872 | 29.379
260.0556 | 0.68881 | 29.405
260.0833 | 0.68864 | 29.4095
260.111125 | 0.68887 | 29.4445
260.1389 | 0.68872 | 29.425
260.1667 | 0.68867 | 29.427
260.1945 | 0.68838 | 29.372
260.2222 | 0.68837 | 29.3775
260.25 | 0.68825 | 29.4855
260.2778 | 0.68851 | 29.493
260.3056 | 0.68857 | 29.5285
260.3333 | 0.68821 | 29.451
260.361125 | 0.68838 | 29.48
260.3889 | 0.68847 | 29.478
260.4167 | 0.6884 | 29.4975
260.4445 | 0.68848 | 29.577
260.4722 | 0.6884 | 29.5215
260.5 | 0.68816 | 29.546
260.5278 | 0.68832 | 29.692
260.5556 | 0.68853 | 29.656
260.5833 | 0.68819 | 29.6
260.6106 | 0.68813 | 29.639
260.6607 | 0.69336 | 29.143
260.6667 | 0.69293 | 29.161
260.6945 | 0.69248 | 29.1705
260.7222 | 0.69247 | 29.167
260.75 | 0.69247 | 29.181
260.7778 | 0.69225 | 29.253
260.8056 | 0.6924 | 29.243
260.8333 | 0.69233 | 29.1845
260.861125 | 0.6924 | 29.3375
260.8889 | 0.69218 | 29.302
260.9167 | 0.69219 | 29.296
260.9445 | 0.69209 | 29.329
260.9722 | 0.69224 | 29.372
261 | 0.69209 | 29.3585
261.0278 | 0.69193 | 29.469
261.0556 | 0.69186 | 29.4035
261.0833 | 0.6919 | 29.43
261.111125 | 0.69193 | 29.505
261.1389 | 0.69187 | 29.436
261.1667 | 0.69179 | 29.627
261.1945 | 0.69172 | 29.5335
261.2222 | 0.69161 | 29.5825
261.25 | 0.69173 | 29.629
261.2778 | 0.69154 | 29.624
261.3056 | 0.69153 | 29.595
261.3333 | 0.6916 | 29.6385
261.361125 | 0.69136 | 29.638
261.3889 | 0.69124 | 29.568
261.4167 | 0.6911 | 29.6735
261.4445 | 0.69138 | 29.7555
261.4722 | 0.69131 | 29.708
261.5 | 0.69131 | 29.7055
261.5278 | 0.69128 | 29.8085
261.5556 | 0.6911 | 29.7515
261.5833 | 0.69105 | 29.7735
261.611125 | 0.69107 | 29.7985
261.6389 | 0.69113 | 29.7905
261.6667 | 0.69088 | 29.7605
261.6945 | 0.69096 | 29.7225
261.7222 | 0.69085 | 29.8665
261.75 | 0.69077 | 29.8775
261.7778 | 0.69089 | 29.867
261.8056 | 0.69085 | 29.9135
261.8333 | 0.69078 | 29.9715
261.861125 | 0.69052 | 30.001
261.8889 | 0.69068 | 30.0015
261.9167 | 0.69051 | 30.016
261.9445 | 0.69051 | 30.016
261.9722 | 0.69048 | 29.901
262 | 0.69042 | 29.9515
262.0278 | 0.69049 | 29.9785
262.0556 | 0.69017 | 29.8895
262.0833 | 0.6903 | 29.872
262.111125 | 0.69012 | 29.914
262.1389 | 0.69005 | 29.896
262.1667 | 0.69005 | 29.867
262.1945 | 0.68994 | 29.7935
262.2222 | 0.68986 | 29.834
262.25 | 0.68975 | 29.737
262.2778 | 0.68981 | 29.8285
262.3056 | 0.68965 | 29.7805
262.3333 | 0.68957 | 29.8015
262.361125 | 0.68972 | 29.8485
262.3889 | 0.68971 | 29.7985
262.4167 | 0.68981 | 29.8705
262.4445 | 0.68987 | 29.9835
262.4722 | 0.68954 | 29.8735
262.5 | 0.68963 | 29.9275
262.5278 | 0.68949 | 29.9335
262.5556 | 0.68947 | 29.9155
262.5833 | 0.68938 | 30.043
262.611125 | 0.68945 | 30.011
262.6389 | 0.68944 | 30.063
262.6667 | 0.68945 | 29.942
262.6945 | 0.68923 | 30.1065
262.7222 | 0.6892 | 30.018
262.75 | 0.68903 | 30.0925
262.7778 | 0.68889 | 29.995
262.8056 | 0.68903 | 29.9715
262.8333 | 0.68871 | 30.0095
262.848 | 0.68889 | 30.0595
263.0283 | 0.69579 | 29.561
263.0556 | 0.69576 | 29.5325
263.0833 | 0.69556 | 29.4745
263.111125 | 0.69544 | 29.4485
263.1389 | 0.69546 | 29.518
263.1667 | 0.69507 | 29.4835
263.1945 | 0.69496 | 29.4325
263.2222 | 0.69493 | 29.535
263.25 | 0.69501 | 29.493
263.2778 | 0.69464 | 29.479
263.3056 | 0.69476 | 29.4505
263.3333 | 0.69465 | 29.5565
263.361125 | 0.69465 | 29.4735
263.3823 | 0.69475 | 29.5395
263.3889 | 0.69472 | 29.506
263.4167 | 0.69495 | 29.515
263.4445 | 0.69461 | 29.4825
263.4722 | 0.69467 | 29.6085
263.5 | 0.69469 | 29.5265
263.5278 | 0.69454 | 29.5475
263.5556 | 0.69446 | 29.559
263.5833 | 0.69423 | 29.538
263.611125 | 0.6943 | 29.512
263.6389 | 0.69427 | 29.5675
263.6667 | 0.69416 | 29.521
263.6945 | 0.69408 | 29.5425
263.7222 | 0.6942 | 29.5945
263.75 | 0.69413 | 29.673
263.7778 | 0.69418 | 29.73
263.8056 | 0.69407 | 29.737
263.8333 | 0.69408 | 29.7085
263.861125 | 0.69398 | 29.7115
263.8889 | 0.69393 | 29.6645
263.9167 | 0.69379 | 29.6265
263.9445 | 0.69385 | 29.6415
263.9722 | 0.69342 | 29.6235
264 | 0.69357 | 29.6935
264.0278 | 0.69344 | 29.6375
264.0556 | 0.69359 | 29.6435
264.0833 | 0.69348 | 29.753
264.111125 | 0.69349 | 29.8145
264.1389 | 0.69346 | 29.825
264.1667 | 0.69341 | 29.737
264.1945 | 0.69343 | 29.7365
264.2222 | 0.69336 | 29.781
264.25 | 0.69322 | 29.7285
264.2778 | 0.69308 | 29.766
264.3056 | 0.69314 | 29.8015
264.3333 | 0.69316 | 29.834
264.361125 | 0.69291 | 29.792
264.3889 | 0.69278 | 29.7905
264.4167 | 0.6928 | 29.767
264.4445 | 0.69288 | 29.8305
264.4722 | 0.69276 | 29.863
264.5 | 0.69267 | 29.901
264.5278 | 0.69266 | 29.892
264.5556 | 0.69255 | 29.9315
264.5833 | 0.69262 | 29.9605
264.611125 | 0.69256 | 29.854
264.6389 | 0.69259 | 29.893
264.6667 | 0.69239 | 29.9095
264.6945 | 0.69226 | 29.96
264.7222 | 0.69226 | 29.931
264.75 | 0.69219 | 29.946
264.7778 | 0.69239 | 29.904
264.8056 | 0.6922 | 29.9985
264.8333 | 0.69216 | 30.0215
264.861125 | 0.69201 | 29.8305
264.8889 | 0.69214 | 29.906
264.9167 | 0.69197 | 30.0075
264.9445 | 0.69202 | 29.9655
264.9722 | 0.6919 | 29.9565
265 | 0.692 | 30.0445
265.0278 | 0.69187 | 30.0035
265.0556 | 0.69178 | 30.036
265.0833 | 0.69181 | 30.0325
265.111125 | 0.69162 | 30.0975
265.1389 | 0.69173 | 30.1005
265.1667 | 0.69165 | 30.085
265.1945 | 0.69159 | 30.074
265.2222 | 0.69145 | 30.0735
265.25 | 0.69153 | 30.041
265.2778 | 0.69127 | 30.0355
265.3056 | 0.69143 | 30.0975
265.3333 | 0.69117 | 30.065
265.361125 | 0.69124 | 30.0415
265.3889 | 0.69106 | 30.1025
265.4167 | 0.69105 | 30.139
265.4445 | 0.691 | 30.1295
265.4722 | 0.69098 | 30.103
265.5 | 0.69108 | 30.162
265.5278 | 0.69097 | 30.153
265.5556 | 0.69081 | 30.1205
265.5833 | 0.6907 | 30.171
265.611125 | 0.69085 | 30.15
265.6389 | 0.6907 | 30.1675
265.6667 | 0.69082 | 30.182
265.6945 | 0.6908 | 30.1765
265.7222 | 0.69066 | 30.176
265.75 | 0.6903 | 30.1475
265.7557 | 0.69037 | 30.0795
265.7678 | 0.69033 | 30.112
265.7778 | 0.69028 | 30.106
265.8056 | 0.69038 | 30.171
265.8333 | 0.69013 | 30.132
265.861125 | 0.6898 | 30.15
265.8889 | 0.6898 | 30.126
265.9167 | 0.68971 | 30.182
265.9445 | 0.68937 | 30.2235
265.9722 | 0.6896 | 30.162
266 | 0.68969 | 30.124
266.0278 | 0.68966 | 30.227
266.0556 | 0.68976 | 30.247
266.0833 | 0.68961 | 30.285
266.111125 | 0.68972 | 30.2935
266.1389 | 0.68953 | 30.355
266.1667 | 0.68929 | 30.3225
266.1945 | 0.68929 | 30.2935
266.2222 | 0.68932 | 30.288
266.25 | 0.68939 | 30.299
266.2778 | 0.68932 | 30.2525
266.3056 | 0.68908 | 30.2705
266.3333 | 0.68904 | 30.191
266.361125 | 0.68918 | 30.285
266.3889 | 0.68909 | 30.355
266.4167 | 0.68926 | 30.3675
266.4445 | 0.68901 | 30.279
266.4722 | 0.68916 | 30.4345
266.5 | 0.68894 | 30.373
266.5278 | 0.689 | 30.402
266.533 | 0.68887 | 30.4535
266.7045 | 0.6912 | 29.387
266.7222 | 0.69123 | 29.3685
266.75 | 0.6911 | 29.4335
266.7778 | 0.69122 | 29.448
266.8056 | 0.69103 | 29.403
266.8333 | 0.69077 | 29.3365
266.861125 | 0.69046 | 29.316
266.8889 | 0.69065 | 29.398
266.9167 | 0.69022 | 29.346
266.9445 | 0.69032 | 29.41
266.9722 | 0.69035 | 29.435
267 | 0.69034 | 29.5015
267.0278 | 0.69033 | 29.4375
267.0556 | 0.69025 | 29.459
267.0833 | 0.69032 | 29.429
267.111125 | 0.69024 | 29.5155
267.1389 | 0.69031 | 29.4835
267.1667 | 0.69033 | 29.462
267.1945 | 0.69057 | 29.5375
267.2222 | 0.69019 | 29.5255
267.25 | 0.69004 | 29.512
267.2778 | 0.69015 | 29.474
267.3056 | 0.69022 | 29.573
267.3333 | 0.69032 | 29.5735
267.361125 | 0.69029 | 29.544
267.3889 | 0.69014 | 29.55
267.4167 | 0.69028 | 29.499
267.4445 | 0.69018 | 29.6435
267.4722 | 0.69026 | 29.6145
267.5 | 0.69004 | 29.6795
267.5278 | 0.69004 | 29.6815
267.5556 | 0.6899 | 29.6145
267.5833 | 0.6899 | 29.6435
267.611125 | 0.68993 | 29.6585
267.6389 | 0.68998 | 29.6845
267.6667 | 0.69003 | 29.7225
267.6945 | 0.68992 | 29.6805
267.7222 | 0.68982 | 29.687
267.75 | 0.68967 | 29.631
267.7778 | 0.68976 | 29.7225
267.8056 | 0.68982 | 29.7935
267.8333 | 0.6896 | 29.7175
267.861125 | 0.68969 | 29.789
267.8889 | 0.68951 | 29.7105
267.9167 | 0.68967 | 29.808
267.9445 | 0.6896 | 29.755
267.9722 | 0.68951 | 29.724
268 | 0.68944 | 29.809
268.0278 | 0.68935 | 29.807
268.0556 | 0.68934 | 29.78
268.0833 | 0.68932 | 29.8185
268.111125 | 0.68942 | 29.825
268.1389 | 0.68922 | 29.825
268.1667 | 0.68944 | 29.784
268.1945 | 0.68933 | 29.881
268.2222 | 0.68932 | 29.8185
268.25 | 0.68918 | 29.804
268.2778 | 0.68911 | 29.869
268.3056 | 0.68901 | 29.898
268.3333 | 0.68905 | 29.84
268.361125 | 0.68894 | 29.7985
268.3889 | 0.68907 | 29.8975
268.4167 | 0.68901 | 29.9065
268.4445 | 0.68887 | 29.863
268.4722 | 0.68872 | 29.8955
268.5 | 0.68887 | 29.946
268.5278 | 0.68885 | 29.9755
268.5556 | 0.68869 | 29.953
268.5833 | 0.68882 | 29.9945
268.611125 | 0.68883 | 29.9605
268.6389 | 0.68885 | 30.0095
268.6667 | 0.68873 | 30.0125
268.6945 | 0.68874 | 30.134
268.7222 | 0.68843 | 30.0305
268.75 | 0.68836 | 29.9605
268.7778 | 0.68831 | 29.9425
268.8056 | 0.68821 | 29.925
268.8333 | 0.68859 | 30.0125
268.861125 | 0.68824 | 29.946
268.8889 | 0.68823 | 30.013
268.9167 | 0.68821 | 29.9945
268.9445 | 0.6883 | 30.0305
268.9722 | 0.68808 | 29.9605
269 | 0.68825 | 30.0455
269.0278 | 0.68831 | 30.0865
269.0556 | 0.6881 | 30.121
269.0833 | 0.6883 | 30.103
269.111125 | 0.6882 | 30.1855
269.1389 | 0.68809 | 30.247
269.1667 | 0.68792 | 30.153
269.1945 | 0.68785 | 30.103
269.2222 | 0.6878 | 30.1475
269.25 | 0.68765 | 30.104
269.2778 | 0.68781 | 30.159
269.3056 | 0.68778 | 30.132
269.3333 | 0.68776 | 30.182
269.361125 | 0.68762 | 30.168
269.3889 | 0.68784 | 30.212
269.4167 | 0.68759 | 30.2525
269.4445 | 0.68751 | 30.173
269.4722 | 0.68749 | 30.168
269.5 | 0.68742 | 30.2795
269.5278 | 0.68788 | 30.253
269.5556 | 0.68738 | 30.4885
269.5833 | 0.68705 | 30.6165
269.611125 | 0.6867 | 30.5695
269.6389 | 0.6863 | 30.3965
269.6667 | 0.68597 | 30.393
269.6945 | 0.68561 | 30.37
269.7222 | 0.68436 | 30.3265
269.75 | 0.6844 | 30.303
269.7778 | 0.68432 | 30.3375
269.8056 | 0.68391 | 30.3155
269.8333 | 0.68398 | 30.2815
269.861125 | 0.68315 | 30.3015
269.8889 | 0.6831 | 30.273
269.9167 | 0.68303 | 30.4345
269.9445 | 0.68298 | 30.3735
269.9722 | 0.68321 | 30.382
270 | 0.6831 | 30.391
270.0278 | 0.68295 | 30.489
270.0556 | 0.68292 | 30.4165
270.0833 | 0.68278 | 30.3875
270.111125 | 0.68295 | 30.449
270.1389 | 0.68292 | 30.514
270.1667 | 0.68298 | 30.469
270.1945 | 0.68273 | 30.4545
270.2222 | 0.68273 | 30.406
270.25 | 0.68262 | 30.46
270.2778 | 0.68256 | 30.519
270.3056 | 0.68282 | 30.413
270.3333 | 0.68267 | 30.5195
270.361125 | 0.68272 | 30.543
270.3889 | 0.68261 | 30.4545
270.4167 | 0.68234 | 30.4145
270.4445 | 0.68254 | 30.4795
270.4722 | 0.68276 | 30.5105
270.5 | 0.68261 | 30.514
270.5278 | 0.68252 | 30.59
270.5556 | 0.68236 | 30.552
270.5833 | 0.68225 | 30.537
270.611125 | 0.68222 | 30.5105
270.6389 | 0.6822 | 30.5605
270.6667 | 0.68225 | 30.534
270.6945 | 0.68223 | 30.543
270.7222 | 0.68235 | 30.5575
270.75 | 0.68234 | 30.649
270.7778 | 0.68191 | 30.526
270.8056 | 0.68203 | 30.4655
270.8333 | 0.68194 | 30.525
270.861125 | 0.68195 | 30.602
270.8889 | 0.68211 | 30.5965
270.9167 | 0.68206 | 30.669
270.9445 | 0.68226 | 30.6345
270.9722 | 0.68176 | 30.651
271 | 0.68189 | 30.584
271.0278 | 0.68184 | 30.6075
271.0556 | 0.68195 | 30.716
271.0833 | 0.68191 | 30.63
271.111125 | 0.68188 | 30.6725
271.1389 | 0.68187 | 30.687
271.1667 | 0.68167 | 30.631
271.1945 | 0.68188 | 30.6545
271.2222 | 0.68153 | 30.584
271.25 | 0.68157 | 30.5895
271.2778 | 0.68155 | 30.584
271.3056 | 0.68174 | 30.755
271.3333 | 0.68154 | 30.701
271.361125 | 0.68181 | 30.7805
271.3889 | 0.6817 | 30.763
271.4167 | 0.68159 | 30.7105
271.4445 | 0.68166 | 30.766
271.4722 | 0.68157 | 30.763
271.5 | 0.68138 | 30.6685
271.5278 | 0.68133 | 30.745
271.5556 | 0.68127 | 30.7105
271.5833 | 0.68138 | 30.651
271.611125 | 0.6814 | 30.7425
271.6389 | 0.68136 | 30.7315
271.6667 | 0.68097 | 30.7625
271.6945 | 0.68127 | 30.813
271.7222 | 0.6812 | 30.7395
271.75 | 0.68095 | 30.692
271.7778 | 0.68126 | 30.765
271.8056 | 0.681 | 30.748
271.8333 | 0.68102 | 30.8085
271.861125 | 0.68102 | 30.851
271.8889 | 0.68097 | 30.7625
271.9167 | 0.68083 | 30.8275
271.9445 | 0.68079 | 30.768
271.9722 | 0.68109 | 30.8455
272 | 0.68088 | 30.8475
272.0278 | 0.68061 | 30.8215
272.0556 | 0.68065 | 30.8365
272.0833 | 0.68077 | 30.8325
272.111125 | 0.68091 | 30.865
272.1389 | 0.68087 | 30.9015
272.1667 | 0.68072 | 30.8885
272.1945 | 0.68075 | 30.869
272.2222 | 0.68074 | 30.947
272.25 | 0.68076 | 30.856
272.2778 | 0.68071 | 30.889
272.3056 | 0.68073 | 30.9045
272.3333 | 0.68062 | 30.9155
272.361125 | 0.68057 | 30.8885
272.3889 | 0.68071 | 30.9235
272.4167 | 0.68073 | 30.948
272.4445 | 0.68047 | 31.0315
272.4722 | 0.68051 | 31.0075
272.5 | 0.68046 | 30.968
272.5278 | 0.68043 | 30.968
272.5556 | 0.68012 | 30.958
272.5833 | 0.68026 | 30.9505
272.611125 | 0.68014 | 30.8585
272.6389 | 0.68018 | 30.9
272.6667 | 0.68019 | 30.9555
272.6945 | 0.68023 | 31.0055
272.7222 | 0.68014 | 30.9825
272.75 | 0.68023 | 31.0145
272.7778 | 0.68014 | 31.0385
272.8056 | 0.67992 | 30.93
272.8333 | 0.67986 | 30.938
272.861125 | 0.68005 | 31.053
272.8889 | 0.6801 | 31.102
272.9167 | 0.68016 | 31.015
272.9445 | 0.68001 | 30.9845
272.9722 | 0.67997 | 31.114
273 | 0.68007 | 31.0765
273.0278 | 0.68003 | 31.0945
273.0556 | 0.67962 | 31.0415
273.0833 | 0.67959 | 30.9595
273.111125 | 0.67945 | 30.9855
273.1389 | 0.6795 | 31.015
273.1667 | 0.67961 | 30.997
273.1945 | 0.6798 | 31.094
273.2222 | 0.67981 | 31.1
273.25 | 0.67956 | 31.118
273.2778 | 0.67954 | 31.0665
273.3056 | 0.67968 | 31.2085
273.3333 | 0.6795 | 31.1145
273.361125 | 0.67948 | 31.017
273.3889 | 0.67928 | 31.0325
273.4167 | 0.67922 | 31.1005
273.4445 | 0.67917 | 31.105
273.4722 | 0.67925 | 31.0385
273.5 | 0.67932 | 31.073
273.5278 | 0.67934 | 31.0225
273.5556 | 0.67933 | 31.1825
273.5833 | 0.67924 | 31.127
273.611125 | 0.67936 | 31.223
273.6389 | 0.67919 | 31.185
273.6667 | 0.67904 | 31.2175
273.6945 | 0.67915 | 31.147
273.7222 | 0.67923 | 31.1525
273.75 | 0.6793 | 31.176
273.7778 | 0.67889 | 31.1885
273.8056 | 0.67917 | 31.273
273.8333 | 0.67928 | 31.1885
273.861125 | 0.67893 | 31.202
273.8889 | 0.67891 | 31.253
273.9167 | 0.67895 | 31.185
273.9445 | 0.67893 | 31.206
273.9722 | 0.67877 | 31.2545
274 | 0.67883 | 31.255
274.0278 | 0.67875 | 31.1585
274.0556 | 0.67883 | 31.232
274.068125 | 0.67874 | 31.2635
274.236625 | 0.68542 | 29.614
274.25 | 0.68543 | 29.5565
274.2778 | 0.68571 | 29.679
274.3056 | 0.68583 | 29.679
274.3333 | 0.68596 | 29.808
274.361125 | 0.68609 | 29.7195
274.3889 | 0.6861 | 29.7375
274.4167 | 0.68633 | 29.867
274.4445 | 0.68626 | 29.723
274.4722 | 0.68644 | 29.811
274.5 | 0.6863 | 29.7905
274.5278 | 0.68652 | 29.8375
274.5556 | 0.68632 | 29.803
274.5833 | 0.68641 | 29.8695
274.611125 | 0.68623 | 29.873
274.6389 | 0.68637 | 29.8315
274.6667 | 0.68647 | 29.84
274.6945 | 0.68643 | 29.855
274.7222 | 0.68643 | 29.7965
274.75 | 0.6863 | 29.799
274.7778 | 0.68652 | 29.8515
274.8056 | 0.6864 | 29.8345
274.8333 | 0.68651 | 29.8955
274.861125 | 0.68654 | 29.8925
274.8889 | 0.68644 | 29.9125
274.9167 | 0.68612 | 29.817
274.9445 | 0.68627 | 29.9065
274.9722 | 0.68622 | 29.9015
275 | 0.68623 | 29.88
275.0278 | 0.68615 | 29.9415
275.0556 | 0.68623 | 30.051
275.0833 | 0.6864 | 30.013
275.111125 | 0.68623 | 30.0045
275.1389 | 0.68622 | 29.948
275.1667 | 0.6862 | 30.01
275.1945 | 0.68642 | 30.0795
275.2222 | 0.68625 | 30.0775
275.25 | 0.68616 | 30.074
275.2778 | 0.68628 | 30.13
275.3056 | 0.68609 | 30.119
275.3333 | 0.68607 | 30.1065
275.361125 | 0.686 | 30.141
275.3889 | 0.68594 | 30.1265
275.4167 | 0.6859 | 30.1825
275.4445 | 0.68591 | 30.2185
275.4722 | 0.68593 | 30.303
275.5 | 0.68588 | 30.2705
275.5278 | 0.68581 | 30.267
275.5556 | 0.68574 | 30.2435
275.5833 | 0.68568 | 30.2685
275.611125 | 0.68576 | 30.294
275.6389 | 0.68562 | 30.1915
275.6667 | 0.6856 | 30.247
275.6945 | 0.68571 | 30.2995
275.7222 | 0.68546 | 30.294
275.75 | 0.68537 | 30.332
275.7778 | 0.68521 | 30.276
275.8056 | 0.68527 | 30.3755
275.8333 | 0.68508 | 30.3265
275.861125 | 0.68505 | 30.37
275.8889 | 0.68508 | 30.44
275.9167 | 0.68507 | 30.4795
275.9445 | 0.68513 | 30.5695
275.9722 | 0.68495 | 30.494
276 | 0.68495 | 30.543
276.0278 | 0.68499 | 30.552
276.0556 | 0.68492 | 30.552
276.0833 | 0.68481 | 30.523
276.0976 | 0.68464 | 30.5305
276.1522 | 0.68942 | 29.9035
276.1667 | 0.68932 | 29.9805
276.1945 | 0.68965 | 30.006
276.2222 | 0.68969 | 30.0125
276.25 | 0.68951 | 30.015
276.2778 | 0.68944 | 29.9715
276.3056 | 0.68935 | 30.051
276.3333 | 0.68931 | 29.966
276.361125 | 0.68889 | 30.0595
276.3889 | 0.68912 | 30.013
276.4167 | 0.68898 | 30.036
276.4445 | 0.68891 | 30.0765
276.4722 | 0.68886 | 30.051
276.5 | 0.68904 | 30.1065
276.5278 | 0.6888 | 30.071
276.5556 | 0.68891 | 30.1215
276.5833 | 0.68905 | 30.0975
276.611125 | 0.68891 | 30.0655
276.6389 | 0.68868 | 30.1125
276.6667 | 0.68876 | 30.084
276.6945 | 0.68879 | 30.1735
276.7222 | 0.68874 | 30.168
276.75 | 0.68859 | 30.1715
276.7778 | 0.68869 | 30.247
276.8056 | 0.68859 | 30.22
276.8333 | 0.68853 | 30.256
276.861125 | 0.68837 | 30.188
276.8889 | 0.68853 | 30.2145
276.9167 | 0.68833 | 30.188
276.9445 | 0.68832 | 30.2435
276.9722 | 0.68831 | 30.258
277 | 0.68821 | 30.276
277.0278 | 0.68836 | 30.2525
277.0556 | 0.6883 | 30.319
277.0833 | 0.68825 | 30.299
277.111125 | 0.68799 | 30.267
277.1389 | 0.68802 | 30.278
277.1667 | 0.68814 | 30.3875
277.1945 | 0.68827 | 30.3785
277.2222 | 0.68809 | 30.402
277.25 | 0.68803 | 30.426
277.2778 | 0.68798 | 30.4455
277.3056 | 0.68791 | 30.469
277.3333 | 0.68779 | 30.4075
277.361125 | 0.68765 | 30.411
277.3889 | 0.68759 | 30.449
277.4167 | 0.6877 | 30.4075
277.4445 | 0.68762 | 30.4365
277.4722 | 0.68746 | 30.393
277.5 | 0.68751 | 30.44
277.5278 | 0.6874 | 30.489
277.5556 | 0.6875 | 30.5215
277.5833 | 0.68726 | 30.507
277.611125 | 0.68723 | 30.5395
277.6389 | 0.68707 | 30.424
277.6667 | 0.68689 | 30.415
277.6945 | 0.68697 | 30.5215
277.7222 | 0.68683 | 30.4565
277.75 | 0.68693 | 30.554
277.7778 | 0.68705 | 30.525
277.8056 | 0.68694 | 30.583
277.8333 | 0.6868 | 30.534
277.861125 | 0.68694 | 30.6165
277.8889 | 0.68685 | 30.6345
277.9167 | 0.68698 | 30.651
277.9445 | 0.68674 | 30.7395
277.9722 | 0.68661 | 30.666
278 | 0.68681 | 30.6985
278.0278 | 0.68653 | 30.7575
278.0556 | 0.68643 | 30.7215
278.0833 | 0.68632 | 30.7035
278.111125 | 0.68646 | 30.6895
278.1389 | 0.68617 | 30.7215
278.1667 | 0.68624 | 30.6445
278.1945 | 0.68638 | 30.7585
278.2222 | 0.68637 | 30.7885
278.25 | 0.6859 | 30.677
278.2778 | 0.68614 | 30.7305
278.3056 | 0.68602 | 30.76
278.3333 | 0.68581 | 30.78
278.361125 | 0.68593 | 30.7765
278.3889 | 0.6856 | 30.83
278.4167 | 0.68573 | 30.7365
278.4445 | 0.68567 | 30.839
278.4722 | 0.68561 | 30.8035
278.5 | 0.68537 | 30.8355
278.5278 | 0.68538 | 30.742
278.5556 | 0.68553 | 30.897
278.5833 | 0.68556 | 30.897
278.611125 | 0.6855 | 30.9585
278.6389 | 0.68543 | 31.0215
278.6667 | 0.68516 | 30.886
278.6945 | 0.68512 | 30.9325
278.7222 | 0.68504 | 30.98
278.75 | 0.6852 | 30.9505
278.7778 | 0.68512 | 30.994
278.8056 | 0.68506 | 31.0085
278.8333 | 0.68501 | 31.0265
278.861125 | 0.68499 | 31.0775
278.8889 | 0.68481 | 31.0465
278.9167 | 0.68481 | 31.1
278.9445 | 0.68476 | 30.9945
278.9722 | 0.68442 | 31.077
279 | 0.6846 | 31.112
279.0278 | 0.68466 | 31.0995
279.0556 | 0.6846 | 31.132
279.0833 | 0.6846 | 31.127
279.111125 | 0.68455 | 31.112
279.1389 | 0.6843 | 31.047
279.1667 | 0.68434 | 31.0705
279.1945 | 0.68448 | 31.138
279.2222 | 0.68414 | 31.2
279.25 | 0.6843 | 31.186
279.2778 | 0.68421 | 31.265
279.3056 | 0.68409 | 31.271
279.3333 | 0.68408 | 31.159
279.361125 | 0.68388 | 31.291
279.3889 | 0.68392 | 31.1415
279.4167 | 0.68365 | 31.123
279.4445 | 0.68379 | 31.3285
279.4545 | 0.6838 | 31.2685
279.4867 | 0.68363 | 31.1755
279.5617 | 0.68538 | 30.966
279.5833 | 0.68542 | 30.9535
279.611125 | 0.68532 | 30.962
279.6389 | 0.68529 | 31.027
279.6462 | 0.68527 | 31.018
279.6947 | 0.68895 | 30.179
279.7199 | 0.68806 | 30.1585
279.7222 | 0.68815 | 30.109
279.75 | 0.68833 | 30.2205
279.7778 | 0.68852 | 30.1555
279.8056 | 0.68842 | 30.1355
279.8333 | 0.6883 | 30.105
279.861125 | 0.68814 | 30.168
279.8889 | 0.6881 | 30.218
279.9167 | 0.68834 | 30.3175
279.9445 | 0.68836 | 30.2995
279.9722 | 0.6884 | 30.3085
280 | 0.68839 | 30.323
280.0278 | 0.68829 | 30.3085
280.0556 | 0.68824 | 30.3375
280.0833 | 0.6881 | 30.352
280.111125 | 0.68823 | 30.4115
280.1389 | 0.68811 | 30.2815
280.1667 | 0.6883 | 30.397
280.1945 | 0.6881 | 30.4055
280.2222 | 0.68813 | 30.274
280.25 | 0.68792 | 30.382
280.2778 | 0.68802 | 30.4225
280.3056 | 0.68803 | 30.323
280.3333 | 0.68829 | 30.361
280.361125 | 0.68794 | 30.3965
280.3889 | 0.68773 | 30.305
280.4167 | 0.68782 | 30.3755
280.4445 | 0.68783 | 30.4345
280.4722 | 0.68779 | 30.422
280.5 | 0.68776 | 30.3695
280.5278 | 0.68764 | 30.3965
280.5556 | 0.68769 | 30.402
280.5833 | 0.68752 | 30.41
280.611125 | 0.68781 | 30.4435
280.6389 | 0.68785 | 30.477
280.6667 | 0.68747 | 30.513
280.6945 | 0.68756 | 30.5095
280.7222 | 0.68743 | 30.457
280.75 | 0.68725 | 30.3885
280.7778 | 0.68719 | 30.4895
280.8056 | 0.68732 | 30.448
280.8333 | 0.6872 | 30.4745
280.861125 | 0.68707 | 30.489
280.8889 | 0.68713 | 30.5395
280.9167 | 0.68717 | 30.562
280.9445 | 0.68727 | 30.5595
280.9722 | 0.68727 | 30.6635
281 | 0.68733 | 30.675
281.0278 | 0.6872 | 30.611
281.0556 | 0.68715 | 30.686
281.0833 | 0.68722 | 30.7015
281.111125 | 0.68699 | 30.7205
281.1389 | 0.68698 | 30.668
281.1667 | 0.68724 | 30.695
281.1945 | 0.68698 | 30.7305
281.2222 | 0.68714 | 30.801
281.25 | 0.68681 | 30.781
281.2778 | 0.6868 | 30.7395
281.3056 | 0.68679 | 30.734
281.3333 | 0.68667 | 30.7775
281.361125 | 0.68652 | 30.725
281.3889 | 0.68663 | 30.7395
281.4167 | 0.68658 | 30.7575
281.4445 | 0.68669 | 30.851
281.4722 | 0.68662 | 30.9035
281.5 | 0.68688 | 30.983
281.5278 | 0.68642 | 30.865
281.5556 | 0.68655 | 30.851
281.5833 | 0.68662 | 30.9275
281.611125 | 0.68645 | 30.8925
281.6389 | 0.68622 | 30.8535
281.6667 | 0.68617 | 30.81
281.6945 | 0.68613 | 30.9275
281.7222 | 0.6862 | 30.8805
281.75 | 0.68602 | 30.906
281.7778 | 0.68583 | 30.7865
281.8056 | 0.68583 | 30.803
281.8333 | 0.68599 | 30.9155
281.861125 | 0.68598 | 30.895
281.8889 | 0.68591 | 30.957
281.9167 | 0.68577 | 30.9505
281.9445 | 0.68571 | 30.9475
281.9722 | 0.68558 | 30.9915
282 | 0.68545 | 30.912
282.0278 | 0.68544 | 30.8805
282.0556 | 0.68527 | 30.9295
282.0833 | 0.6853 | 30.9565
282.111125 | 0.68506 | 30.9005
282.1389 | 0.68531 | 30.96
282.1667 | 0.6853 | 30.942
282.1945 | 0.68533 | 31.009
282.2222 | 0.6851 | 31.001
282.25 | 0.68526 | 31.0305
282.2778 | 0.6852 | 31.0275
282.3056 | 0.6852 | 31.088
282.3333 | 0.68504 | 31.063
282.361125 | 0.68496 | 30.983
282.3889 | 0.68499 | 31.077
282.4167 | 0.68503 | 31.115
282.4445 | 0.68508 | 31.1115
282.4722 | 0.68485 | 31.1205
282.5 | 0.68501 | 31.0775
282.5278 | 0.68475 | 31.171
282.5556 | 0.68472 | 31.0975
282.5833 | 0.6847 | 31.1065
282.611125 | 0.6845 | 31.144
282.6389 | 0.68442 | 31.1565
282.6667 | 0.68442 | 31.0705
282.6945 | 0.6844 | 31.1165
282.7222 | 0.68456 | 31.1825
282.75 | 0.68439 | 31.2415
282.7778 | 0.68443 | 31.24
282.8056 | 0.6845 | 31.209
282.8333 | 0.68449 | 31.35
282.861125 | 0.68427 | 31.23
282.8889 | 0.68426 | 31.3065
282.9167 | 0.68407 | 31.265
282.9445 | 0.68395 | 31.277
282.9722 | 0.68388 | 31.1945
283 | 0.6839 | 31.37
283.0278 | 0.68396 | 31.294
283.0537 | 0.68395 | 31.274
283.0952 | 0.68878 | 30.5485
283.111125 | 0.68814 | 30.3935
283.1389 | 0.6882 | 30.435
283.1667 | 0.68808 | 30.3935
283.1945 | 0.6879 | 30.4055
283.2222 | 0.68802 | 30.5375
283.25 | 0.68771 | 30.399
283.2778 | 0.68762 | 30.504
283.3056 | 0.68766 | 30.4925
283.3333 | 0.68748 | 30.486
283.361125 | 0.68788 | 30.507
283.3889 | 0.68774 | 30.601
283.4167 | 0.68765 | 30.4925
283.4445 | 0.68759 | 30.516
283.4722 | 0.68755 | 30.516
283.5 | 0.68773 | 30.6135
283.5278 | 0.68785 | 30.613
283.5556 | 0.68775 | 30.626
283.5833 | 0.68771 | 30.664
283.611125 | 0.68757 | 30.5865
283.6389 | 0.68752 | 30.6135
283.6667 | 0.68749 | 30.628
283.6945 | 0.68736 | 30.5755
283.7222 | 0.68724 | 30.5575
283.75 | 0.68721 | 30.5665
283.7778 | 0.68734 | 30.584
283.8056 | 0.68724 | 30.6695
283.8333 | 0.68701 | 30.581
283.861125 | 0.68692 | 30.622
283.8889 | 0.68705 | 30.6045
283.9167 | 0.68706 | 30.6435
283.9445 | 0.68709 | 30.707
283.9722 | 0.68706 | 30.6455
284 | 0.6871 | 30.752
284.0278 | 0.68709 | 30.687
284.0556 | 0.68696 | 30.7305
284.0833 | 0.68717 | 30.761
284.111125 | 0.68689 | 30.8045
284.1389 | 0.68696 | 30.81
284.1667 | 0.6869 | 30.8705
284.1945 | 0.68682 | 30.772
284.2222 | 0.6869 | 30.8365
284.25 | 0.68688 | 30.875
284.2778 | 0.68717 | 30.9105
284.3056 | 0.68684 | 30.945
284.3333 | 0.6867 | 30.8875
284.361125 | 0.68678 | 30.8365
284.3889 | 0.68659 | 30.8345
284.4167 | 0.68654 | 30.8455
284.4445 | 0.68649 | 30.928
284.4722 | 0.68641 | 30.8635
284.5 | 0.68634 | 30.948
284.5278 | 0.68627 | 30.842
284.5556 | 0.68657 | 30.99
284.5833 | 0.68632 | 31.0405
284.611125 | 0.68653 | 30.963
284.6389 | 0.68649 | 30.9945
284.6667 | 0.68632 | 30.9985
284.6945 | 0.68615 | 30.9665
284.7222 | 0.6862 | 30.945
284.75 | 0.68618 | 31.0075
284.7778 | 0.68587 | 30.975
284.8056 | 0.68594 | 30.934
284.8333 | 0.68583 | 30.952
284.861125 | 0.68578 | 30.9575
284.8889 | 0.68556 | 31.033
284.9167 | 0.68563 | 30.9575
284.9445 | 0.68578 | 31.0185
284.9722 | 0.68546 | 31.0045
285 | 0.68549 | 30.975
285.0278 | 0.68577 | 31.068
285.0556 | 0.68552 | 31.0185
285.0833 | 0.6856 | 31.0275
285.111125 | 0.68545 | 31.0625
285.1389 | 0.68532 | 31.362
285.1667 | 0.68496 | 31.4475
285.1945 | 0.68408 | 31.303
285.2222 | 0.68361 | 31.2615
285.25 | 0.68305 | 31.15
285.2778 | 0.68055 | 31.13
285.3056 | 0.68025 | 31.117
285.3333 | 0.6797 | 31.1615
285.361125 | 0.67987 | 31.183
285.3889 | 0.67957 | 31.1855
285.4167 | 0.67943 | 31.1715
285.4445 | 0.67943 | 31.179
285.4722 | 0.67907 | 31.192
285.5 | 0.67906 | 31.2005
285.5278 | 0.67895 | 31.202
285.5556 | 0.67874 | 31.173
285.5833 | 0.67897 | 31.2145
285.611125 | 0.67889 | 31.229
285.6389 | 0.67888 | 31.1965
285.6667 | 0.67865 | 31.192
285.6945 | 0.67903 | 31.312
285.7222 | 0.67882 | 31.3355
285.75 | 0.67881 | 31.314
285.7778 | 0.67871 | 31.329
285.8056 | 0.67853 | 31.2855
285.8333 | 0.67864 | 31.267
285.861125 | 0.6786 | 31.258
285.8889 | 0.67856 | 31.2525
285.9167 | 0.6787 | 31.3175
285.9445 | 0.67863 | 31.294
285.9722 | 0.67856 | 31.344
286 | 0.67875 | 31.35
286.0278 | 0.67863 | 31.3505
286.0556 | 0.67851 | 31.374
286.0833 | 0.67858 | 31.422
286.111125 | 0.67873 | 31.3975
286.1389 | 0.67872 | 31.379
286.1667 | 0.67841 | 31.3525
286.1945 | 0.67834 | 31.3265
286.2222 | 0.67873 | 31.3885
286.25 | 0.67872 | 31.4375
286.2778 | 0.67867 | 31.399
286.3056 | 0.67846 | 31.4225
286.3333 | 0.67875 | 31.408
286.361125 | 0.67849 | 31.4025
286.3889 | 0.67831 | 31.4255
286.4167 | 0.67852 | 31.45
286.4445 | 0.67825 | 31.384
286.4722 | 0.67842 | 31.414
286.5 | 0.67861 | 31.5355
286.5278 | 0.67852 | 31.4785
286.5556 | 0.67837 | 31.413
286.5833 | 0.67817 | 31.428
286.611125 | 0.67843 | 31.515
286.6389 | 0.67842 | 31.3565
286.6667 | 0.67833 | 31.399
286.6945 | 0.67826 | 31.509
286.7222 | 0.67843 | 31.526
286.75 | 0.6782 | 31.5575
286.7778 | 0.67834 | 31.5485
286.8056 | 0.67818 | 31.585
286.8333 | 0.67816 | 31.585
286.861125 | 0.67818 | 31.5575
286.8889 | 0.678 | 31.4575
286.9167 | 0.67808 | 31.4165
286.9445 | 0.67818 | 31.5825
286.9722 | 0.67804 | 31.4615
287 | 0.67789 | 31.4465
287.0278 | 0.67794 | 31.414
287.0512 | 0.67794 | 31.438
287.1817 | 0.69051 | 30.181
287.1945 | 0.69078 | 30.1935
287.2222 | 0.691 | 30.1105
287.25 | 0.69069 | 30.0765
287.2778 | 0.69074 | 30.076
287.3056 | 0.6903 | 30.0435
287.3333 | 0.69015 | 29.9585
287.361125 | 0.68982 | 29.9495
287.3889 | 0.68957 | 30.033
287.3991 | 0.68945 | 29.9265
287.4568 | 0.69006 | 29.6195
287.4722 | 0.68937 | 29.6385
287.5 | 0.68936 | 29.654
287.5278 | 0.68951 | 29.6325
287.5556 | 0.68956 | 29.642
287.5833 | 0.68977 | 29.656
287.611125 | 0.68982 | 29.795
287.6389 | 0.68976 | 29.694
287.6667 | 0.68971 | 29.7775
287.6945 | 0.68989 | 29.7675
287.7222 | 0.68986 | 29.818
287.75 | 0.68965 | 29.726
287.7778 | 0.6898 | 29.832
287.8056 | 0.68999 | 29.8015
287.8333 | 0.68985 | 29.773
287.861125 | 0.68984 | 29.838
287.8889 | 0.68995 | 29.8935
287.9167 | 0.69006 | 29.8195
287.9445 | 0.68989 | 29.929
287.9722 | 0.68999 | 29.9115
288 | 0.68999 | 29.899
288.0278 | 0.68985 | 29.941
288.0556 | 0.69007 | 29.935
288.0833 | 0.69015 | 29.9495
288.111125 | 0.68996 | 29.9965
288.1389 | 0.68991 | 29.9315
288.1667 | 0.68987 | 29.976
288.1945 | 0.68978 | 30.02
288.2222 | 0.68982 | 30.0435
288.25 | 0.68986 | 30.0435
288.2778 | 0.6898 | 30.065
288.3056 | 0.68964 | 30.076
288.3333 | 0.68957 | 30.122
288.361125 | 0.6896 | 30.0435
288.3889 | 0.68962 | 30.0815
288.4167 | 0.68985 | 30.175
288.4445 | 0.68936 | 30.1105
288.4722 | 0.68939 | 30.141
288.5 | 0.68923 | 30.112
288.5278 | 0.68924 | 30.1555
288.5556 | 0.68934 | 30.108
288.5833 | 0.68936 | 30.182
288.611125 | 0.68931 | 30.1045
288.6389 | 0.68937 | 30.1805
288.6667 | 0.68913 | 30.117
288.6945 | 0.68919 | 30.202
288.7222 | 0.68898 | 30.2615
288.75 | 0.68886 | 30.1155
288.7778 | 0.68889 | 30.193
288.8056 | 0.68896 | 30.175
288.8333 | 0.68897 | 30.211
288.861125 | 0.68911 | 30.278
288.8889 | 0.68913 | 30.325
288.9167 | 0.68911 | 30.3485
288.9445 | 0.68884 | 30.37
288.9722 | 0.68881 | 30.3875
289 | 0.68856 | 30.2905
289.0278 | 0.68857 | 30.316
289.0556 | 0.68871 | 30.334
289.0833 | 0.68856 | 30.3865
289.111125 | 0.68869 | 30.3515
289.1389 | 0.6885 | 30.3875
289.1667 | 0.68844 | 30.345
289.1945 | 0.68841 | 30.428
289.2222 | 0.68837 | 30.3665
289.25 | 0.68824 | 30.375
289.2778 | 0.68823 | 30.401
289.3056 | 0.68812 | 30.381
289.3333 | 0.68808 | 30.4365
289.361125 | 0.68791 | 30.4135
289.3889 | 0.68812 | 30.3985
289.4167 | 0.68809 | 30.4835
289.4445 | 0.68799 | 30.4745
289.4722 | 0.68789 | 30.5015
289.5 | 0.68781 | 30.4635
289.5278 | 0.68803 | 30.516
289.5556 | 0.68806 | 30.648
289.5833 | 0.68778 | 30.525
289.611125 | 0.68773 | 30.536
289.6389 | 0.68772 | 30.4925
289.6667 | 0.68762 | 30.639
289.6945 | 0.68771 | 30.5575
289.7222 | 0.68754 | 30.617
289.75 | 0.68765 | 30.7075
289.7778 | 0.68736 | 30.6495
289.8056 | 0.68745 | 30.592
289.8333 | 0.68735 | 30.6315
289.861125 | 0.68736 | 30.689
289.8889 | 0.68735 | 30.7415
289.9167 | 0.68722 | 30.6915
289.9445 | 0.68714 | 30.6425
289.9722 | 0.6872 | 30.7275
290 | 0.68708 | 30.751
290.0278 | 0.68715 | 30.7385
290.0556 | 0.68693 | 30.7075
290.0833 | 0.68685 | 30.6995
290.111125 | 0.68666 | 30.713
290.1389 | 0.68685 | 30.78
290.1667 | 0.68664 | 30.8155
290.1945 | 0.68674 | 30.7655
290.2222 | 0.68672 | 30.8245
290.25 | 0.6864 | 30.78
290.261 | 0.68645 | 30.845
290.2637 | 0.68642 | 30.745
290.381 | 0.69012 | 29.792
290.3889 | 0.69023 | 29.7565
290.4167 | 0.69009 | 29.7825
290.4445 | 0.68993 | 29.782
290.4722 | 0.69006 | 29.845
290.5 | 0.68986 | 29.777
290.5278 | 0.68986 | 29.836
290.5556 | 0.69004 | 29.8295
290.5833 | 0.69026 | 29.8505
290.611125 | 0.69011 | 29.9385
290.6389 | 0.69033 | 29.915
290.6667 | 0.69041 | 29.9115
290.6945 | 0.6903 | 29.9765
290.7222 | 0.6905 | 29.9945
290.75 | 0.69024 | 29.9965
290.7778 | 0.69044 | 29.9735
290.8056 | 0.69051 | 30.023
290.8333 | 0.69047 | 30.0615
290.861125 | 0.69044 | 30.0465
290.8889 | 0.69051 | 30.0705
290.9167 | 0.69038 | 30.1315
290.9445 | 0.69042 | 30.0435
290.9722 | 0.69029 | 30.076
291 | 0.69041 | 30.161
291.0278 | 0.69027 | 30.085
291.0556 | 0.69024 | 30.0935
291.0833 | 0.69035 | 30.0845
291.111125 | 0.69025 | 30.182
291.1389 | 0.69018 | 30.029
291.1667 | 0.69032 | 30.155
291.1945 | 0.6903 | 30.2255
291.2222 | 0.69016 | 30.144
291.25 | 0.69021 | 30.2315
291.2778 | 0.69013 | 30.173
291.3056 | 0.68987 | 30.1315
291.3333 | 0.68994 | 30.1785
291.361125 | 0.68992 | 30.249
291.3889 | 0.69 | 30.2905
291.4167 | 0.68993 | 30.182
291.4445 | 0.68979 | 30.265
291.4722 | 0.68974 | 30.211
291.5 | 0.68982 | 30.3395
291.5167 | 0.68982 | 30.334
291.6213 | 0.69472 | 29.645
291.6389 | 0.69407 | 29.566
291.6667 | 0.6939 | 29.575
291.6945 | 0.69384 | 29.5185
291.7222 | 0.69348 | 29.472
291.75 | 0.69337 | 29.543
291.7778 | 0.69292 | 29.593
291.8056 | 0.69291 | 29.509
291.8333 | 0.69296 | 29.65
291.861125 | 0.69277 | 29.584
291.8889 | 0.6928 | 29.5975
291.9167 | 0.69291 | 29.605
291.9445 | 0.69302 | 29.6425
291.9722 | 0.69298 | 29.733
292 | 0.69295 | 29.653
292.0278 | 0.69287 | 29.6585
292.0556 | 0.69295 | 29.7565
292.0833 | 0.69279 | 29.836
292.111125 | 0.69289 | 29.7615
292.1389 | 0.69285 | 29.8495
292.1667 | 0.69266 | 29.7935
292.1945 | 0.69285 | 29.794
292.2222 | 0.6927 | 29.9475
292.25 | 0.69277 | 29.836
292.2778 | 0.69257 | 29.85
292.3056 | 0.69246 | 29.864
292.3333 | 0.69241 | 29.8265
292.361125 | 0.69225 | 29.747
292.3889 | 0.69229 | 29.794
292.4167 | 0.69216 | 29.912
292.4445 | 0.69224 | 29.888
292.4722 | 0.69216 | 29.877
292.5 | 0.69206 | 29.9385
292.5278 | 0.69196 | 29.911
292.5556 | 0.69188 | 29.942
292.5833 | 0.69201 | 29.962
292.611125 | 0.69188 | 29.9565
292.6389 | 0.69185 | 30.0535
292.6667 | 0.69197 | 30.0325
292.6945 | 0.6918 | 30.06
292.7222 | 0.69165 | 29.985
292.75 | 0.69147 | 30.018
292.7778 | 0.69159 | 30.007
292.8056 | 0.69162 | 30.061
292.8333 | 0.69161 | 29.9765
292.861125 | 0.69158 | 30.0495
292.8889 | 0.69138 | 30.047
292.9167 | 0.69126 | 30.0645
292.9445 | 0.69145 | 30.135
292.9722 | 0.69141 | 30.162
293 | 0.69115 | 30.135
293.0278 | 0.69128 | 30.1295
293.0556 | 0.69116 | 30.238
293.0833 | 0.69107 | 30.182
293.111125 | 0.69117 | 30.2255
293.1389 | 0.69101 | 30.2145
293.1667 | 0.691 | 30.2845
293.1945 | 0.69091 | 30.1405
293.2222 | 0.69076 | 30.285
293.25 | 0.69078 | 30.229
293.2778 | 0.69079 | 30.335
293.3056 | 0.69084 | 30.2555
293.3333 | 0.69064 | 30.3385
293.361125 | 0.69047 | 30.2885
293.3889 | 0.69054 | 30.285
293.4167 | 0.6905 | 30.326
293.4445 | 0.69038 | 30.344
293.4722 | 0.69043 | 30.42
293.5 | 0.6903 | 30.467
293.5278 | 0.69044 | 30.4255
293.5556 | 0.69026 | 30.5785
293.5833 | 0.69028 | 30.573
293.611125 | 0.69022 | 30.532
293.6389 | 0.68997 | 30.4525
293.6667 | 0.68993 | 30.497
293.6945 | 0.68976 | 30.431
293.7222 | 0.68967 | 30.496
293.75 | 0.68961 | 30.4435
293.7778 | 0.68962 | 30.5015
293.8056 | 0.68966 | 30.5405
293.8333 | 0.6897 | 30.5045
293.861125 | 0.68963 | 30.4835
293.8889 | 0.68955 | 30.595
293.9167 | 0.68939 | 30.584
293.9445 | 0.68929 | 30.5785
293.9722 | 0.68914 | 30.5575
294 | 0.68917 | 30.6165
294.0278 | 0.68912 | 30.6165
294.0556 | 0.68899 | 30.6055
294.0833 | 0.68915 | 30.6145
294.111125 | 0.68904 | 30.5965
294.1389 | 0.68911 | 30.611
294.1667 | 0.68896 | 30.7105
294.1945 | 0.68891 | 30.748
294.2222 | 0.68887 | 30.752
294.25 | 0.6886 | 30.8275
294.2778 | 0.68863 | 30.6725
294.3056 | 0.68858 | 30.822
294.3333 | 0.68874 | 30.8565
294.361125 | 0.68856 | 30.775
294.3889 | 0.68863 | 30.777
294.4167 | 0.68849 | 30.9195
294.4445 | 0.68834 | 30.8155
294.4722 | 0.68827 | 30.804
294.5 | 0.68831 | 30.9065
294.5278 | 0.68822 | 30.9395
294.5556 | 0.68817 | 30.898
294.5833 | 0.688 | 30.907
294.611125 | 0.68797 | 30.869
294.6389 | 0.68803 | 30.9685
294.6667 | 0.6879 | 31.0295
294.6945 | 0.68788 | 30.963
294.7222 | 0.6878 | 31.062
294.75 | 0.68783 | 31.0275
294.7778 | 0.68776 | 31.11
294.8056 | 0.68754 | 31.0455
294.8333 | 0.68747 | 30.977
294.861125 | 0.68732 | 30.9685
294.8889 | 0.68722 | 30.993
294.9167 | 0.68725 | 31.1105
294.9445 | 0.68715 | 31.0385
294.9722 | 0.68722 | 30.986
295 | 0.68709 | 31.0185
295.0278 | 0.68706 | 31.1035
295.0556 | 0.6871 | 31.1235
295.0833 | 0.68702 | 31.0985
295.111125 | 0.68689 | 31.0945
295.1389 | 0.68689 | 31.107
295.1667 | 0.6867 | 31.109
295.1945 | 0.68658 | 31.138
295.2222 | 0.68671 | 31.1505
295.25 | 0.68658 | 31.1685
295.2778 | 0.68657 | 31.197
295.3056 | 0.68648 | 31.2005
295.3333 | 0.68657 | 31.2295
295.361125 | 0.68635 | 31.212
295.3889 | 0.68631 | 31.185
295.4167 | 0.68618 | 31.212
295.4445 | 0.68611 | 31.2095
295.4722 | 0.68597 | 31.3265
295.5 | 0.68615 | 31.3705
295.5278 | 0.68592 | 31.3705
295.5556 | 0.68582 | 31.318
295.5833 | 0.68575 | 31.385
295.611125 | 0.68584 | 31.374
295.6389 | 0.68565 | 31.403
295.6667 | 0.68569 | 31.394
295.6945 | 0.68552 | 31.323
295.7222 | 0.68538 | 31.3955
295.75 | 0.68548 | 31.3435
295.7778 | 0.68533 | 31.347
295.8056 | 0.68531 | 31.4825
295.8333 | 0.68521 | 31.5145
295.861125 | 0.68513 | 31.374
295.8889 | 0.68521 | 31.4415
295.9167 | 0.68511 | 31.4715
295.9445 | 0.68499 | 31.509
295.9722 | 0.68495 | 31.614
296 | 0.68478 | 31.478
296.0278 | 0.6846 | 31.4215
296.0556 | 0.68465 | 31.479
296.0833 | 0.68472 | 31.5705
296.111125 | 0.68466 | 31.5615
296.1389 | 0.68453 | 31.5345
296.1667 | 0.68455 | 31.5525
296.1945 | 0.68442 | 31.614
296.2222 | 0.68443 | 31.543
296.25 | 0.68435 | 31.571
296.2778 | 0.68428 | 31.5725
296.3056 | 0.68416 | 31.535
296.3333 | 0.68416 | 31.5315
296.361125 | 0.68432 | 31.664
296.3889 | 0.68401 | 31.6465
296.4167 | 0.68405 | 31.67
296.4445 | 0.6839 | 31.6825
296.4722 | 0.68383 | 31.649
296.5 | 0.68383 | 31.587
296.5278 | 0.68368 | 31.7395
296.5556 | 0.68362 | 31.6615
296.5833 | 0.68361 | 31.7255
296.611125 | 0.68361 | 31.7315
296.6389 | 0.68341 | 31.792
296.6667 | 0.68353 | 31.777
296.6945 | 0.68346 | 31.8165
296.7222 | 0.68329 | 31.76
296.75 | 0.68328 | 31.8015
296.7778 | 0.68325 | 31.8015
296.8056 | 0.68317 | 31.7655
296.8333 | 0.68309 | 31.8345
296.861125 | 0.68303 | 31.7985
296.8889 | 0.68302 | 31.881
296.9167 | 0.68299 | 31.913
296.9445 | 0.68288 | 31.849
296.9722 | 0.68275 | 31.8525
297 | 0.68275 | 31.854
297.0278 | 0.68279 | 31.8935
297.0556 | 0.68261 | 31.8865
297.0833 | 0.68247 | 31.895
297.111125 | 0.6826 | 31.9705
297.1389 | 0.68238 | 32.0275
297.1667 | 0.68249 | 32.0635
297.1945 | 0.68214 | 31.9575
297.2222 | 0.68225 | 32.0205
297.25 | 0.68202 | 31.9565
297.2778 | 0.68219 | 31.91
297.3056 | 0.68216 | 31.9935
297.3333 | 0.68213 | 32.008
297.361125 | 0.68212 | 31.994
297.3889 | 0.68192 | 32.008
297.4167 | 0.68171 | 32.046
297.4445 | 0.68186 | 32.0465
297.4722 | 0.68181 | 32.0695
297.5 | 0.68154 | 32.04
297.5278 | 0.68163 | 31.9915
297.5556 | 0.68161 | 32.06
297.5833 | 0.68161 | 32.143
297.611125 | 0.68146 | 32.0645
297.6389 | 0.68131 | 32.083
297.6667 | 0.6812 | 32.035
297.6945 | 0.68137 | 32.1485
297.7222 | 0.68124 | 32.1945
297.75 | 0.68128 | 32.2315
297.7778 | 0.68126 | 32.219
297.8056 | 0.68107 | 32.242
297.8333 | 0.68098 | 32.1395
297.861125 | 0.68099 | 32.302
297.8889 | 0.68095 | 32.283
297.9167 | 0.68069 | 32.235
297.9445 | 0.68055 | 32.2115
297.9722 | 0.6806 | 32.25
298 | 0.68055 | 32.256
298.0278 | 0.68047 | 32.2035
298.0556 | 0.68055 | 32.284
298.0833 | 0.6803 | 32.3585
298.111125 | 0.68029 | 32.2925
298.1389 | 0.68049 | 32.2595
298.1667 | 0.68017 | 32.3325
298.1945 | 0.6802 | 32.345
298.2222 | 0.68005 | 32.3715
298.25 | 0.67993 | 32.2655
298.2778 | 0.67995 | 32.4335
298.3056 | 0.67989 | 32.385
298.3333 | 0.67981 | 32.4105
298.361125 | 0.67974 | 32.3915
298.3889 | 0.67988 | 32.3155
298.4167 | 0.67984 | 32.333
298.4445 | 0.6799 | 32.457
298.4722 | 0.6798 | 32.456
298.5 | 0.67962 | 32.347
298.5278 | 0.67964 | 32.4725
298.5556 | 0.6796 | 32.455
298.5833 | 0.67957 | 32.5365
298.611125 | 0.6795 | 32.584
298.6389 | 0.67948 | 32.5425
298.6667 | 0.67922 | 32.494
298.6945 | 0.67922 | 32.5255
298.7222 | 0.67916 | 32.5785
298.75 | 0.67905 | 32.546
298.7778 | 0.67909 | 32.5485
298.8056 | 0.67917 | 32.5625
298.8333 | 0.67902 | 32.6755
298.861125 | 0.67898 | 32.6635
298.8889 | 0.67889 | 32.5925
298.9167 | 0.67872 | 32.6335
298.9445 | 0.67874 | 32.579
298.9722 | 0.67874 | 32.6635
299 | 0.67867 | 32.6525
299.0278 | 0.67854 | 32.6165
299.0556 | 0.67863 | 32.705
299.0833 | 0.67865 | 32.747
299.111125 | 0.67852 | 32.664
299.1389 | 0.6785 | 32.733
299.1447 | 0.67857 | 32.716
299.231375 | 0.69047 | 30.908
299.25 | 0.6902 | 30.936
299.2778 | 0.68992 | 30.8
299.3056 | 0.6897 | 30.7945
299.3333 | 0.68972 | 30.6915
299.361125 | 0.68956 | 30.7945
299.3889 | 0.68941 | 30.8125
299.4167 | 0.68923 | 30.8115
299.4445 | 0.6894 | 30.771
299.4722 | 0.68945 | 30.733
299.5 | 0.68922 | 30.771
299.5278 | 0.68934 | 30.827
299.5556 | 0.68932 | 30.791
299.5833 | 0.68926 | 30.8505
299.611125 | 0.68926 | 30.773
299.6389 | 0.68921 | 30.9175
299.6667 | 0.68934 | 30.962
299.6945 | 0.68934 | 30.9025
299.7222 | 0.6891 | 30.935
299.75 | 0.68925 | 30.9175
299.7778 | 0.68916 | 31.017
299.8056 | 0.68891 | 30.8935
299.8333 | 0.68911 | 30.9445
299.861125 | 0.68903 | 30.991
299.8889 | 0.68884 | 30.9675
299.9167 | 0.68907 | 30.9785
299.9445 | 0.6889 | 31.017
299.9722 | 0.68877 | 31.0545
300 | 0.68863 | 31.0325
300.0278 | 0.68875 | 31.0345
300.0556 | 0.68868 | 31.058
300.0833 | 0.68853 | 31.046
300.111125 | 0.68858 | 31.087
300.1389 | 0.68866 | 31.0905
300.1667 | 0.68877 | 31.1465
300.1945 | 0.6884 | 31.082
300.2222 | 0.68855 | 31.132
300.25 | 0.68848 | 31.147
300.2778 | 0.68844 | 31.143
300.3056 | 0.6884 | 31.0495
300.3333 | 0.68839 | 31.147
300.361125 | 0.68803 | 31.1645
300.3889 | 0.6882 | 31.064
300.4167 | 0.68813 | 31.096
300.4445 | 0.688 | 31.114
300.4722 | 0.68775 | 31.1235
300.5 | 0.68777 | 31.1525
300.5278 | 0.68803 | 31.2515
300.5556 | 0.68692 | 31.5225
300.5833 | 0.68628 | 31.596
300.611125 | 0.68589 | 31.5425
300.6389 | 0.68537 | 31.5725
300.6667 | 0.68501 | 31.448
300.6945 | 0.68403 | 31.434
300.7222 | 0.68385 | 31.378
300.75 | 0.68309 | 31.439
300.7778 | 0.68209 | 31.369
300.7859 | 0.68215 | 31.387
300.7892 | 0.68223 | 31.4215
300.8815 | 0.68898 | 30.353
300.8889 | 0.68891 | 30.4
300.9167 | 0.68855 | 30.416
300.9445 | 0.68844 | 30.3925
300.9722 | 0.68842 | 30.477
301 | 0.68827 | 30.429
301.0278 | 0.68824 | 30.542
301.0556 | 0.68808 | 30.5675
301.0833 | 0.68815 | 30.468
301.111125 | 0.68819 | 30.5835
301.1389 | 0.68812 | 30.6
301.1667 | 0.68803 | 30.6035
301.1945 | 0.68794 | 30.6325
301.2222 | 0.68792 | 30.6215
301.25 | 0.68788 | 30.6435
301.2778 | 0.68795 | 30.6705
301.3056 | 0.68784 | 30.609
301.3333 | 0.68788 | 30.712
301.361125 | 0.68793 | 30.7265
301.3889 | 0.68799 | 30.8115
301.4167 | 0.68778 | 30.789
301.4445 | 0.68783 | 30.844
301.4722 | 0.68771 | 30.858
301.5 | 0.68751 | 30.7765
301.5278 | 0.68757 | 30.7965
301.5556 | 0.68755 | 30.885
301.5833 | 0.68751 | 30.8725
301.611125 | 0.68766 | 30.8935
301.6389 | 0.68746 | 30.9735
301.6667 | 0.68745 | 31.0345
301.6945 | 0.68739 | 30.8695
301.7222 | 0.68726 | 30.905
301.75 | 0.68724 | 30.8875
301.7778 | 0.68709 | 30.97
301.8056 | 0.68702 | 30.991
301.8333 | 0.6871 | 31.0175
301.861125 | 0.68696 | 30.9285
301.8889 | 0.6869 | 30.873
301.9167 | 0.68668 | 30.905
301.9445 | 0.68675 | 30.941
301.9722 | 0.68662 | 30.952
302 | 0.68665 | 31
302.0278 | 0.68676 | 31.0525
302.0556 | 0.68668 | 31.156
302.0833 | 0.68666 | 31.0675
302.111125 | 0.68664 | 31.091
302.1389 | 0.68649 | 31.1285
302.1667 | 0.68638 | 31.176
302.1945 | 0.68653 | 31.2315
302.2222 | 0.68628 | 31.1085
302.25 | 0.68623 | 31.1955
302.2778 | 0.68633 | 31.1555
302.3056 | 0.68612 | 31.211
302.3333 | 0.68594 | 31.0805
302.361125 | 0.68593 | 31.18
302.3889 | 0.68614 | 31.322
302.4167 | 0.6861 | 31.2575
302.4445 | 0.68587 | 31.249
302.4722 | 0.68583 | 31.186
302.5 | 0.68565 | 31.2575
302.5278 | 0.6855 | 31.1285
302.5556 | 0.68556 | 31.2135
302.5833 | 0.68543 | 31.1655
302.611125 | 0.68557 | 31.223
302.6389 | 0.68553 | 31.279
302.6667 | 0.68536 | 31.3255
302.6945 | 0.68532 | 31.2685
302.7222 | 0.68523 | 31.3225
302.75 | 0.68522 | 31.385
302.7778 | 0.68522 | 31.4015
302.8056 | 0.68522 | 31.434
302.8333 | 0.68518 | 31.4715
302.861125 | 0.6851 | 31.489
302.8889 | 0.68503 | 31.4805
302.9167 | 0.68513 | 31.4805
302.9445 | 0.68511 | 31.546
302.9722 | 0.68509 | 31.6285
303 | 0.68496 | 31.5495
303.0278 | 0.6846 | 31.553
303.0556 | 0.68472 | 31.5485
303.0833 | 0.6847 | 31.5575
303.111125 | 0.68467 | 31.56
303.1389 | 0.68467 | 31.748
303.1667 | 0.68458 | 31.6905
303.1945 | 0.68462 | 31.766
303.2222 | 0.68439 | 31.6855
303.25 | 0.6843 | 31.7545
303.2778 | 0.68426 | 31.6845
303.3056 | 0.68415 | 31.7045
303.3333 | 0.68396 | 31.681
303.361125 | 0.68405 | 31.7105
303.3889 | 0.68387 | 31.7185
303.4167 | 0.68387 | 31.777
303.4445 | 0.68372 | 31.675
303.4722 | 0.68371 | 31.842
303.5 | 0.68363 | 31.813
303.5278 | 0.68353 | 31.625
303.5556 | 0.68351 | 31.763
303.5833 | 0.68349 | 31.786
303.611125 | 0.68326 | 31.7
303.6389 | 0.68338 | 31.808
303.6667 | 0.68321 | 31.8225
303.6945 | 0.68324 | 31.8365
303.7222 | 0.68321 | 31.8755
303.75 | 0.68319 | 31.877
303.7778 | 0.68305 | 31.7595
303.8056 | 0.68299 | 31.8715
303.8333 | 0.68291 | 31.7945
303.861125 | 0.68287 | 31.8245
303.8889 | 0.68272 | 31.868
303.9167 | 0.68283 | 31.8805
303.9445 | 0.68282 | 31.912
303.9722 | 0.68262 | 31.9795
304 | 0.68263 | 31.9415
304.0278 | 0.68259 | 31.857
304.0556 | 0.68233 | 31.848
304.0833 | 0.68228 | 31.9505
304.111125 | 0.6822 | 31.9215
304.1389 | 0.6823 | 31.954
304.1667 | 0.68228 | 31.979
304.1945 | 0.68209 | 32.017
304.2222 | 0.68217 | 31.9505
304.25 | 0.68213 | 32.064
304.2778 | 0.68207 | 32.022
304.3056 | 0.68195 | 32.1055
304.3333 | 0.68189 | 32.1515
304.361125 | 0.68176 | 32.128
304.3889 | 0.68161 | 32.0485
304.4167 | 0.68156 | 32.0525
304.4445 | 0.68152 | 32.143
304.4722 | 0.68153 | 32.0955
304.5 | 0.68138 | 32.165
304.5278 | 0.68126 | 32.092
304.5556 | 0.68129 | 32.128
304.5833 | 0.6813 | 32.2235
304.611125 | 0.68117 | 32.1545
304.6389 | 0.68119 | 32.092
304.6667 | 0.68095 | 32.134
304.6945 | 0.68105 | 32.1605
304.7222 | 0.6808 | 32.1445
304.75 | 0.68074 | 32.162
304.7778 | 0.68069 | 32.242
304.8056 | 0.68071 | 32.206
304.8333 | 0.68066 | 32.2035
304.861125 | 0.68073 | 32.2635
304.8889 | 0.68051 | 32.316
304.8945 | 0.68063 | 32.289
304.9698 | 0.69051 | 31.2165
304.9722 | 0.69034 | 30.966
305 | 0.68959 | 30.708
305.0278 | 0.68953 | 30.791
305.0556 | 0.68963 | 30.771
305.0833 | 0.68955 | 30.847
305.111125 | 0.68958 | 30.903
305.1389 | 0.68943 | 30.9005
305.1667 | 0.6896 | 30.818
305.1945 | 0.68939 | 30.8795
305.2222 | 0.68939 | 30.944
305.25 | 0.68931 | 30.9585
305.2778 | 0.68936 | 30.93
305.3056 | 0.68934 | 30.937
305.3333 | 0.68934 | 31.006
305.361125 | 0.68912 | 30.9965
305.3889 | 0.68913 | 30.973
305.4167 | 0.68917 | 30.9375
305.4445 | 0.68916 | 31.024
305.4722 | 0.68909 | 31.0795
305.5 | 0.68895 | 31.1145
305.5278 | 0.68879 | 31.0255
305.5556 | 0.68888 | 31.04
305.5833 | 0.6888 | 31.038
305.611125 | 0.68874 | 31.143
305.6389 | 0.68866 | 31.2135
305.6667 | 0.68861 | 31.1755
305.6945 | 0.6886 | 31.123
305.7222 | 0.68846 | 31.096
305.75 | 0.68843 | 31.138
305.7778 | 0.68842 | 31.181
305.8056 | 0.6884 | 31.264
305.8333 | 0.68823 | 31.087
305.861125 | 0.68814 | 31.217
305.8889 | 0.68788 | 31.2
305.9167 | 0.68805 | 31.2135
305.9445 | 0.68802 | 31.205
305.9722 | 0.68794 | 31.2055
306 | 0.68793 | 31.314
306.0278 | 0.68795 | 31.257
306.0556 | 0.68763 | 31.216
306.0833 | 0.68751 | 31.2665
306.111125 | 0.68754 | 31.3195
306.1389 | 0.68774 | 31.3635
306.1667 | 0.68752 | 31.3765
306.1945 | 0.6873 | 31.3455
306.2222 | 0.68752 | 31.399
306.25 | 0.68729 | 31.342
306.2778 | 0.68719 | 31.378
306.3056 | 0.68722 | 31.456
306.3333 | 0.68716 | 31.342
306.361125 | 0.68699 | 31.3655
306.3889 | 0.68711 | 31.3895
306.4167 | 0.68699 | 31.387
306.4445 | 0.68683 | 31.5835
306.4722 | 0.68654 | 31.5285
306.5 | 0.68611 | 31.402
306.5278 | 0.68456 | 31.365
306.5556 | 0.68241 | 31.2135
306.5833 | 0.68072 | 31.1245
306.611125 | 0.68004 | 31.1685
306.6389 | 0.67993 | 31.1685
306.6667 | 0.67882 | 31.128
306.6945 | 0.67856 | 31.181
306.7222 | 0.67774 | 31.1445
306.75 | 0.67741 | 31.1595
306.7778 | 0.67714 | 31.172
306.8056 | 0.6768 | 31.1155
306.8333 | 0.67657 | 31.177
306.861125 | 0.67637 | 31.233
306.8889 | 0.67543 | 31.198
306.9167 | 0.67564 | 31.2295
306.9445 | 0.67586 | 31.3305
306.9722 | 0.67548 | 31.2365
307 | 0.67534 | 31.26
307.0129 | 0.67555 | 31.289
307.315125 | 0.69048 | 29.7485
307.3333 | 0.69032 | 29.7885
307.361125 | 0.69028 | 29.7445
307.3889 | 0.68966 | 29.684
307.4167 | 0.6897 | 29.7245
307.4445 | 0.68988 | 29.754
307.4722 | 0.68976 | 29.7395
307.5 | 0.68971 | 29.716
307.5278 | 0.68961 | 29.778
307.5556 | 0.68983 | 29.8355
307.5833 | 0.68976 | 29.7935
307.611125 | 0.68985 | 29.71
307.6389 | 0.68953 | 29.806
307.6667 | 0.68934 | 29.77
307.6945 | 0.68917 | 29.717
307.7222 | 0.68899 | 29.761
307.75 | 0.68889 | 29.7595
307.7778 | 0.68908 | 29.8275
307.8056 | 0.68922 | 29.8835
307.8333 | 0.6893 | 29.8345
307.861125 | 0.68908 | 29.851
307.8889 | 0.68886 | 29.8335
307.9167 | 0.68901 | 30.0355
307.9445 | 0.68878 | 29.947
307.9722 | 0.68892 | 29.8545
308 | 0.68858 | 29.859
308.0278 | 0.68863 | 29.8405
308.0556 | 0.68861 | 29.911
308.0833 | 0.68872 | 29.894
308.111125 | 0.68858 | 29.941
308.1389 | 0.68877 | 29.994
308.1667 | 0.68863 | 29.9705
308.1945 | 0.68846 | 29.9555
308.2222 | 0.68829 | 29.935
308.25 | 0.68843 | 30.0465
308.2778 | 0.68854 | 29.9755
308.3056 | 0.68836 | 29.952
308.3333 | 0.68827 | 29.902
308.361125 | 0.68818 | 29.9935
308.3889 | 0.68789 | 30.0225
308.4167 | 0.68748 | 29.997
308.4445 | 0.68719 | 29.9555
308.4722 | 0.68722 | 30.0205
308.5 | 0.68715 | 29.9755
308.5278 | 0.68729 | 30.0675
308.5556 | 0.68708 | 29.999
308.5833 | 0.68708 | 30.0425
308.611125 | 0.68698 | 30.0195
308.6389 | 0.6871 | 30.1345
308.6667 | 0.68712 | 30.0755
308.6945 | 0.6872 | 30.169
308.7222 | 0.68694 | 30.0785
308.75 | 0.68685 | 30.1045
308.7778 | 0.68695 | 30.2015
308.8056 | 0.68688 | 30.0925
308.8333 | 0.68704 | 30.102
308.861125 | 0.68681 | 30.1525
308.8889 | 0.68663 | 30.1845
308.9167 | 0.68666 | 30.205
308.9445 | 0.68669 | 30.187
308.9722 | 0.68661 | 30.17
309 | 0.68679 | 30.2195
309.0278 | 0.68641 | 30.1965
309.0556 | 0.68622 | 30.1635
309.0833 | 0.68639 | 30.234
309.111125 | 0.68622 | 30.2455
309.1389 | 0.68638 | 30.234
309.1667 | 0.68615 | 30.3245
309.1945 | 0.68627 | 30.2865
309.2222 | 0.6863 | 30.2755
309.25 | 0.68607 | 30.2955
309.2778 | 0.68601 | 30.252
309.3056 | 0.68601 | 30.272
309.3333 | 0.68593 | 30.2755
309.361125 | 0.68591 | 30.319
309.3889 | 0.68576 | 30.319
309.4167 | 0.68565 | 30.3045
309.4445 | 0.68562 | 30.269
309.4722 | 0.68581 | 30.395
309.5 | 0.68559 | 30.413
309.5278 | 0.6855 | 30.3895
309.5556 | 0.68556 | 30.3985
309.5833 | 0.68563 | 30.534
309.611125 | 0.68567 | 30.4295
309.6389 | 0.68553 | 30.41
309.6667 | 0.6853 | 30.5125
309.6945 | 0.68516 | 30.422
309.7222 | 0.68538 | 30.4275
309.75 | 0.68526 | 30.413
309.7778 | 0.68504 | 30.3985
309.8056 | 0.68502 | 30.375
309.8333 | 0.68493 | 30.4655
309.861125 | 0.68514 | 30.413
309.8889 | 0.68501 | 30.4655
309.9167 | 0.68499 | 30.5185
309.9445 | 0.68474 | 30.5215
309.9722 | 0.68475 | 30.498
310 | 0.68466 | 30.4835
310.0278 | 0.68461 | 30.543
310.0556 | 0.6845 | 30.5775
310.0833 | 0.6844 | 30.534
310.111125 | 0.68439 | 30.4745
310.1389 | 0.68445 | 30.554
310.1667 | 0.68451 | 30.5775
310.1945 | 0.68424 | 30.5685
310.2222 | 0.68428 | 30.6285
310.25 | 0.68407 | 30.571
310.2778 | 0.68421 | 30.56
310.3056 | 0.68389 | 30.5775
310.3333 | 0.68399 | 30.616
310.361125 | 0.6837 | 30.56
310.3889 | 0.68369 | 30.5775
310.4167 | 0.6839 | 30.634
310.4445 | 0.68384 | 30.6155
310.4722 | 0.68374 | 30.628
310.5 | 0.68351 | 30.5865
310.5278 | 0.68352 | 30.6125
310.5556 | 0.68333 | 30.607
310.5833 | 0.6836 | 30.683
310.611125 | 0.68357 | 30.7135
310.6389 | 0.68342 | 30.677
310.6667 | 0.68348 | 30.7515
310.6945 | 0.68337 | 30.6535
310.7222 | 0.68331 | 30.722
310.75 | 0.68328 | 30.742
310.7778 | 0.68309 | 30.7335
310.8056 | 0.68307 | 30.701
310.8333 | 0.68319 | 30.849
310.861125 | 0.68318 | 30.7535
310.8889 | 0.68275 | 30.7335
310.9167 | 0.68281 | 30.681
310.9445 | 0.68278 | 30.7475
310.9722 | 0.68287 | 30.701
311 | 0.6828 | 30.7335
311.0278 | 0.6827 | 30.784
311.0556 | 0.68266 | 30.86
311.0833 | 0.68269 | 30.8925
311.111125 | 0.68269 | 30.8165
311.1389 | 0.68263 | 30.8775
311.1667 | 0.68247 | 30.9105
311.1945 | 0.68246 | 30.804
311.2222 | 0.68238 | 30.775
311.25 | 0.68206 | 30.86
311.2778 | 0.68227 | 30.896
311.3056 | 0.68223 | 30.8275
311.3333 | 0.68228 | 30.9125
311.361125 | 0.68218 | 30.9845
311.3889 | 0.68195 | 30.8855
311.4167 | 0.68222 | 31.001
311.4445 | 0.68211 | 31.001
311.4722 | 0.6822 | 30.9865
311.5 | 0.68194 | 30.9985
311.5278 | 0.68189 | 31.024
311.5527 | 0.68196 | 30.9595
311.7065 | 0.6823 | 29.7005
311.7222 | 0.681 | 29.587
311.75 | 0.68156 | 29.561
311.7778 | 0.68192 | 29.627
311.8056 | 0.68211 | 29.5515
311.8333 | 0.68223 | 29.584
311.861125 | 0.68222 | 29.628
311.8889 | 0.68248 | 29.6635
311.9167 | 0.68272 | 29.6455
311.9445 | 0.68288 | 29.6975
311.9722 | 0.68302 | 29.7485
312 | 0.68309 | 29.696
312.0278 | 0.68322 | 29.716
312.0556 | 0.68321 | 29.7045
312.0833 | 0.68352 | 29.8005
312.111125 | 0.68343 | 29.7625
312.1389 | 0.68353 | 29.7665
312.1667 | 0.6835 | 29.7955
312.1945 | 0.68363 | 29.848
312.2222 | 0.6837 | 29.81
312.25 | 0.68383 | 29.848
312.2778 | 0.68379 | 29.8225
312.3056 | 0.68379 | 29.866
312.3333 | 0.68392 | 29.958
312.361125 | 0.68374 | 29.94
312.3889 | 0.68385 | 29.913
312.4167 | 0.68369 | 29.94
312.4445 | 0.68373 | 29.9255
312.4722 | 0.68382 | 29.911
312.5 | 0.68372 | 29.898
312.5278 | 0.68366 | 29.9725
312.5556 | 0.68374 | 29.907
312.5833 | 0.68388 | 30.0015
312.611125 | 0.68355 | 29.9275
312.6389 | 0.68372 | 30.005
312.6667 | 0.68364 | 29.949
312.6945 | 0.68379 | 30.0015
312.7222 | 0.68377 | 29.98
312.75 | 0.68349 | 30.016
312.7778 | 0.68347 | 30.016
312.8056 | 0.68355 | 29.963
312.8333 | 0.68347 | 30.0805
312.861125 | 0.68337 | 30.0175
312.8889 | 0.68335 | 30.0015
312.9167 | 0.68335 | 30.014
312.9445 | 0.68326 | 30.0015
312.9722 | 0.6835 | 30.0105
313 | 0.68326 | 30.092
313.0278 | 0.68334 | 30.0575
313.0556 | 0.68332 | 30.0015
313.0833 | 0.68315 | 30.0715
313.111125 | 0.68305 | 30.1225
313.1389 | 0.68309 | 30.0805
313.1667 | 0.68289 | 30.0215
313.1945 | 0.68286 | 30.128
313.2222 | 0.68291 | 30.139
313.25 | 0.68291 | 30.054
313.2778 | 0.68306 | 30.1245
313.3056 | 0.68284 | 30.157
313.3333 | 0.68284 | 30.1065
313.361125 | 0.68292 | 30.157
313.3889 | 0.6829 | 30.234
313.4167 | 0.6828 | 30.2655
313.4445 | 0.68276 | 30.251
313.4722 | 0.68259 | 30.2165
313.5 | 0.68272 | 30.2365
313.5278 | 0.6826 | 30.2365
313.5556 | 0.6824 | 30.2725
313.5833 | 0.68244 | 30.2595
313.611125 | 0.68246 | 30.269
313.6389 | 0.68253 | 30.3335
313.6667 | 0.68248 | 30.3015
313.6945 | 0.68248 | 30.3305
313.7222 | 0.68237 | 30.348
313.75 | 0.68225 | 30.3395
313.7778 | 0.68224 | 30.3335
313.8056 | 0.68218 | 30.316
313.8333 | 0.6821 | 30.298
313.861125 | 0.68214 | 30.325
313.8889 | 0.68218 | 30.343
313.9167 | 0.68211 | 30.363
313.9445 | 0.68204 | 30.348
313.9722 | 0.6819 | 30.4155
314 | 0.68191 | 30.413
314.0278 | 0.6819 | 30.46
314.0556 | 0.6817 | 30.3715
314.0833 | 0.68187 | 30.448
314.111125 | 0.68172 | 30.357
314.1389 | 0.68173 | 30.4245
314.1667 | 0.68164 | 30.448
314.1945 | 0.68157 | 30.4985
314.2222 | 0.6818 | 30.4535
314.25 | 0.68171 | 30.551
314.2778 | 0.68152 | 30.504
314.3056 | 0.68141 | 30.496
314.3333 | 0.68139 | 30.5075
314.361125 | 0.68137 | 30.54
314.3889 | 0.68129 | 30.486
314.4167 | 0.68113 | 30.4805
314.4445 | 0.68122 | 30.569
314.4722 | 0.68106 | 30.58
314.4966 | 0.68109 | 30.486
315.103375 | 0.68908 | 29.0675
315.111125 | 0.68886 | 29.1585
315.1389 | 0.68843 | 29.041
315.1667 | 0.68841 | 29.0875
315.1945 | 0.68813 | 29.0065
315.2222 | 0.68798 | 29.0415
315.25 | 0.68802 | 29.0995
315.2778 | 0.68762 | 29.095
315.3056 | 0.6875 | 29.018
315.3333 | 0.68754 | 29.095
315.361125 | 0.68739 | 29.0465
315.3889 | 0.6873 | 29.0865
315.4167 | 0.68685 | 29.0325
315.4445 | 0.68648 | 29.0875
315.4722 | 0.68654 | 29.0905
315.5 | 0.68673 | 29.1405
315.5278 | 0.68678 | 29.197
315.5556 | 0.68661 | 29.191
315.5833 | 0.68668 | 29.1755
315.611125 | 0.68671 | 29.25
315.6389 | 0.68663 | 29.1965
315.6667 | 0.68661 | 29.223
315.6945 | 0.68671 | 29.217
315.7222 | 0.68658 | 29.255
315.75 | 0.68671 | 29.32
315.7778 | 0.68654 | 29.2215
315.8056 | 0.68669 | 29.279
315.8333 | 0.6867 | 29.461
315.861125 | 0.6862 | 29.5405
315.8889 | 0.68595 | 29.575
315.9167 | 0.68552 | 29.5135
315.9445 | 0.68522 | 29.411
315.9722 | 0.68514 | 29.391
316 | 0.68475 | 29.391
316.0278 | 0.68425 | 29.452
316.0556 | 0.6839 | 29.435
316.0833 | 0.6836 | 29.463
316.111125 | 0.68333 | 29.496
316.1389 | 0.68272 | 29.4165
316.1667 | 0.6818 | 29.4395
316.1945 | 0.68145 | 29.432
316.2222 | 0.68079 | 29.5015
316.25 | 0.6807 | 29.549
316.2778 | 0.68078 | 29.4935
316.3056 | 0.68082 | 29.5665
316.3333 | 0.68082 | 29.6545
316.361125 | 0.68082 | 29.6015
316.3889 | 0.68054 | 29.5715
316.4167 | 0.68048 | 29.599
316.4445 | 0.68055 | 29.6255
316.4722 | 0.68037 | 29.565
316.5 | 0.68046 | 29.593
316.5278 | 0.68032 | 29.634
316.5556 | 0.68049 | 29.6425
316.5833 | 0.6805 | 29.666
316.611125 | 0.68021 | 29.6925
316.6389 | 0.68048 | 29.725
316.6667 | 0.68012 | 29.61
316.6945 | 0.68006 | 29.7075
316.7222 | 0.67999 | 29.624
316.75 | 0.67993 | 29.6515
316.7778 | 0.68018 | 29.7215
316.8056 | 0.68 | 29.7105
316.8333 | 0.68 | 29.7595
316.861125 | 0.67997 | 29.749
316.8889 | 0.68012 | 29.7865
316.9167 | 0.67966 | 29.7115
316.9445 | 0.67981 | 29.848
316.9722 | 0.67982 | 29.805
317 | 0.67976 | 29.746
317.0278 | 0.6797 | 29.7775
317.0556 | 0.67991 | 29.89
317.0833 | 0.67994 | 29.816
317.111125 | 0.67985 | 29.881
317.1389 | 0.67979 | 29.9295
317.1667 | 0.67958 | 29.8605
317.1945 | 0.67962 | 29.8645
317.2222 | 0.67956 | 29.9375
317.25 | 0.67954 | 29.902
317.2778 | 0.67938 | 29.8845
317.3056 | 0.67936 | 29.8875
317.3333 | 0.67931 | 29.85
317.361125 | 0.67911 | 29.8605
317.3889 | 0.67917 | 29.8675
317.4167 | 0.6791 | 29.8515
317.4445 | 0.67905 | 29.926
317.4722 | 0.67921 | 29.964
317.5 | 0.67929 | 29.908
317.5278 | 0.67909 | 29.9345
317.5556 | 0.67909 | 29.978
317.5833 | 0.67869 | 29.8785
317.611125 | 0.67872 | 29.969
317.6389 | 0.6786 | 29.896
317.6667 | 0.67849 | 29.949
317.6945 | 0.67862 | 29.8555
317.7222 | 0.6785 | 29.902
317.75 | 0.67844 | 29.929
317.7778 | 0.67835 | 29.8695
317.8056 | 0.67821 | 29.9495
317.8333 | 0.67851 | 29.9405
317.861125 | 0.67851 | 30.0345
317.8889 | 0.67853 | 30.0905
317.9167 | 0.67835 | 29.982
317.9445 | 0.67844 | 30.081
317.9722 | 0.6784 | 30.0105
318 | 0.67821 | 29.955
318.0278 | 0.67803 | 30.023
318.0556 | 0.67805 | 30.014
318.0833 | 0.67803 | 30.016
318.111125 | 0.67794 | 29.987
318.1389 | 0.67779 | 30.0345
318.1667 | 0.67802 | 30.1045
318.1945 | 0.67781 | 30.067
318.2222 | 0.6777 | 30.041
318.25 | 0.67764 | 30.0705
318.2778 | 0.67765 | 30.047
318.3056 | 0.67723 | 30.031
318.3333 | 0.67731 | 30.0345
318.361125 | 0.67711 | 30.058
318.3889 | 0.67713 | 30.038
318.4167 | 0.67693 | 30.0055
318.4445 | 0.6771 | 30.02
318.4722 | 0.67701 | 30.058
318.5 | 0.67694 | 30.16
318.5278 | 0.67664 | 30.02
318.5556 | 0.67613 | 30.067
318.5833 | 0.67632 | 30.132
318.611125 | 0.67635 | 30.1695
318.6389 | 0.67644 | 30.2135
318.6667 | 0.67618 | 30.063
318.6945 | 0.67606 | 30.164
318.7222 | 0.67624 | 30.1555
318.75 | 0.67624 | 30.1985
318.7778 | 0.67615 | 30.258
318.8056 | 0.67627 | 30.273
318.8333 | 0.67637 | 30.2295
318.861125 | 0.67643 | 30.296
318.8889 | 0.67627 | 30.2635
318.9167 | 0.67634 | 30.2905
318.9445 | 0.67617 | 30.2635
318.9722 | 0.67572 | 30.211
319 | 0.67604 | 30.3155
319.0278 | 0.67576 | 30.2255
319.0556 | 0.67581 | 30.249
319.0833 | 0.6755 | 30.1935
319.111125 | 0.67556 | 30.249
319.1389 | 0.67528 | 30.193
319.1667 | 0.67548 | 30.164
319.1945 | 0.67526 | 30.258
319.2222 | 0.67541 | 30.258
319.25 | 0.67527 | 30.24
319.2778 | 0.67517 | 30.184
319.3056 | 0.67529 | 30.2455
319.3333 | 0.67499 | 30.2365
319.361125 | 0.67514 | 30.3105
319.3889 | 0.67472 | 30.211
319.4167 | 0.67484 | 30.296
319.4445 | 0.67474 | 30.2455
319.4722 | 0.67358 | 30.202
319.5 | 0.67348 | 30.3755
319.5278 | 0.67335 | 30.287
319.5556 | 0.67326 | 30.2435
319.5833 | 0.67313 | 30.249
319.611125 | 0.67317 | 30.3285
319.6389 | 0.67278 | 30.2615
319.6667 | 0.67158 | 30.2135
319.6945 | 0.67151 | 30.2255
319.7222 | 0.67195 | 30.287
319.75 | 0.67198 | 30.343
319.7778 | 0.67178 | 30.3285
319.8056 | 0.67158 | 30.37
319.8333 | 0.67161 | 30.3105
319.861125 | 0.67157 | 30.3665
319.8889 | 0.67125 | 30.322
319.9167 | 0.67138 | 30.237
319.9445 | 0.67157 | 30.2895
319.9722 | 0.67182 | 30.4225
320 | 0.67149 | 30.296
320.0278 | 0.67144 | 30.4045
320.0556 | 0.67136 | 30.3105
320.0833 | 0.67155 | 30.39
320.111125 | 0.67145 | 30.3575
320.1389 | 0.67171 | 30.4135
320.1667 | 0.67162 | 30.4515
320.1945 | 0.67173 | 30.534
320.2222 | 0.67135 | 30.428
320.25 | 0.67135 | 30.435
320.2778 | 0.67149 | 30.3665
320.3056 | 0.67134 | 30.4515
320.3333 | 0.67088 | 30.381
320.361125 | 0.67107 | 30.419
320.3889 | 0.67114 | 30.399
320.4167 | 0.67131 | 30.4135
320.4445 | 0.67108 | 30.4695
320.4722 | 0.67151 | 30.529
320.5 | 0.67104 | 30.484
320.5278 | 0.67069 | 30.3865
320.5556 | 0.67087 | 30.428
320.5833 | 0.671 | 30.475
320.611125 | 0.67113 | 30.5365
320.6389 | 0.67106 | 30.522
320.6667 | 0.67085 | 30.502
320.6945 | 0.67078 | 30.4985
320.7222 | 0.67075 | 30.4695
320.75 | 0.67065 | 30.448
320.7778 | 0.67096 | 30.569
320.8056 | 0.67081 | 30.581
320.8333 | 0.67055 | 30.592
320.861125 | 0.67033 | 30.493
320.8889 | 0.67074 | 30.592
320.9167 | 0.67064 | 30.543
320.9445 | 0.67077 | 30.507
320.9722 | 0.67078 | 30.578
321 | 0.67051 | 30.599
321.0278 | 0.67034 | 30.5545
321.0556 | 0.67052 | 30.6515
321.0833 | 0.67035 | 30.5565
321.111125 | 0.67026 | 30.6335
321.1389 | 0.67047 | 30.713
321.1667 | 0.67014 | 30.5545
321.1945 | 0.66992 | 30.4985
321.2222 | 0.6699 | 30.607
321.25 | 0.67019 | 30.6035
321.2778 | 0.66968 | 30.5835
321.3056 | 0.66981 | 30.5655
321.3333 | 0.66961 | 30.5685
321.361125 | 0.66926 | 30.5545
321.3889 | 0.66954 | 30.5655
321.4167 | 0.66945 | 30.596
321.4445 | 0.66924 | 30.5565
321.4722 | 0.66947 | 30.6985
321.5 | 0.66989 | 30.601
321.5278 | 0.66977 | 30.601
321.5556 | 0.66999 | 30.704
321.5833 | 0.66971 | 30.6625
321.611125 | 0.66982 | 30.742
321.6389 | 0.66993 | 30.807
321.6667 | 0.66984 | 30.7275
321.6945 | 0.66957 | 30.7275
321.7222 | 0.6695 | 30.666
321.75 | 0.66943 | 30.76
321.7778 | 0.66941 | 30.724
321.8056 | 0.66956 | 30.708
321.8333 | 0.66958 | 30.753
321.861125 | 0.66879 | 30.6825
321.8889 | 0.66884 | 30.695
321.9167 | 0.66893 | 30.625
321.9445 | 0.66871 | 30.695
321.9722 | 0.66851 | 30.636
322 | 0.6688 | 30.7565
322.0278 | 0.66857 | 30.695
322.0556 | 0.66852 | 30.6535
322.0833 | 0.66876 | 30.6955
322.111125 | 0.66859 | 30.771
322.1389 | 0.66841 | 30.607
322.1667 | 0.66863 | 30.7095
322.1945 | 0.66863 | 30.6775
322.2222 | 0.66872 | 30.7475
322.25 | 0.66888 | 30.7365
322.2778 | 0.66894 | 30.78
322.3056 | 0.66858 | 30.73
322.3333 | 0.66842 | 30.686
322.361125 | 0.66851 | 30.6685
322.3889 | 0.66766 | 30.6685
322.4167 | 0.66835 | 30.733
322.4445 | 0.66831 | 30.798
322.4722 | 0.66849 | 30.786
322.5 | 0.66856 | 30.8825
322.5278 | 0.66838 | 30.798
322.5556 | 0.66832 | 30.7855
322.5833 | 0.66861 | 30.8325
322.611125 | 0.66875 | 31.015
322.6389 | 0.66837 | 30.85
322.6667 | 0.66826 | 30.827
322.6945 | 0.66827 | 30.9065
322.7222 | 0.66827 | 30.8745
322.75 | 0.66825 | 30.854
322.7778 | 0.66803 | 30.8525
322.8056 | 0.66788 | 30.9335
322.8333 | 0.66798 | 30.8685
322.861125 | 0.6678 | 30.8795
322.8889 | 0.66815 | 30.91
322.9167 | 0.66783 | 30.9355
322.9445 | 0.66746 | 30.856
322.9722 | 0.66768 | 30.854
323 | 0.66777 | 30.8485
323.0278 | 0.66797 | 30.8775
323.0556 | 0.66786 | 30.91
323.0833 | 0.66763 | 30.944
323.111125 | 0.66722 | 30.8885
323.1389 | 0.66713 | 30.7945
323.1667 | 0.6672 | 30.892
323.1945 | 0.66722 | 30.901
323.2222 | 0.66729 | 30.912
323.25 | 0.66756 | 30.9155
323.2778 | 0.66754 | 30.9155
323.3056 | 0.6676 | 30.995
323.3333 | 0.6676 | 30.9355
323.361125 | 0.6673 | 31.0205
323.3889 | 0.66714 | 30.9355
323.4167 | 0.6672 | 30.912
323.4445 | 0.66708 | 30.9625
323.4722 | 0.66725 | 31.016
323.5 | 0.66746 | 30.9355
323.5278 | 0.66737 | 30.995
323.5556 | 0.66728 | 30.9625
323.5833 | 0.66695 | 30.98
323.611125 | 0.66692 | 31
323.6389 | 0.66696 | 30.921
323.6667 | 0.66703 | 30.9175
323.6945 | 0.6671 | 31.0185
323.7125 | 0.66722 | 31.0415
324.0282 | 0.68014 | 29.602
324.0556 | 0.67967 | 29.64
324.0833 | 0.67978 | 29.5225
324.111125 | 0.67979 | 29.737
324.1389 | 0.67982 | 29.7135
324.1667 | 0.67957 | 29.6395
324.1945 | 0.67974 | 29.628
324.2222 | 0.67985 | 29.6795
324.25 | 0.6799 | 29.7455
324.2778 | 0.67984 | 29.728
324.3056 | 0.6798 | 29.766
324.3333 | 0.68009 | 29.6625
324.361125 | 0.68024 | 29.76
324.3889 | 0.68028 | 29.816
324.4167 | 0.68011 | 29.802
324.4445 | 0.68022 | 29.699
324.4722 | 0.68008 | 29.9005
324.5 | 0.67983 | 29.7335
324.5278 | 0.67997 | 29.766
324.5556 | 0.68026 | 29.86
324.5833 | 0.68011 | 29.9005
324.611125 | 0.6801 | 29.886
324.6389 | 0.67985 | 29.789
324.6667 | 0.67974 | 29.899
324.6945 | 0.68005 | 29.9565
324.7222 | 0.67977 | 29.959
324.75 | 0.68002 | 29.9115
324.7778 | 0.67993 | 29.995
324.8056 | 0.67998 | 29.989
324.8333 | 0.67987 | 29.9945
324.861125 | 0.6797 | 29.8645
324.8889 | 0.67962 | 29.8885
324.9167 | 0.67977 | 30.0415
324.9445 | 0.67989 | 30.0655
324.9722 | 0.6798 | 30.0305
325 | 0.67988 | 30.1155
325.0278 | 0.67981 | 30.1065
325.0556 | 0.67952 | 30.076
325.0833 | 0.6794 | 30.015
325.111125 | 0.6795 | 30.0705
325.1389 | 0.67947 | 30.13
325.1667 | 0.67942 | 30.168
325.1945 | 0.67962 | 30.126
325.2222 | 0.67952 | 30.065
325.25 | 0.6794 | 30.215
325.2778 | 0.67936 | 30.1565
325.3056 | 0.67936 | 30.1335
325.3333 | 0.67918 | 30.2235
325.361125 | 0.6791 | 30.258
325.3889 | 0.6789 | 30.229
325.4167 | 0.67888 | 30.2055
325.4445 | 0.67894 | 30.206
325.4722 | 0.67886 | 30.211
325.5 | 0.67886 | 30.2325
325.501375 | 0.67875 | 30.238
325.7052 | 0.67975 | 29.373
325.7222 | 0.68005 | 29.4165
325.75 | 0.6794 | 29.317
325.7778 | 0.67924 | 29.331
325.8056 | 0.67964 | 29.387
325.8333 | 0.67993 | 29.369
325.861125 | 0.67999 | 29.4185
325.8889 | 0.68 | 29.304
325.9167 | 0.67992 | 29.465
325.9445 | 0.67995 | 29.427
325.9722 | 0.6799 | 29.4735
326 | 0.67935 | 29.432
326.0278 | 0.6796 | 29.511
326.0556 | 0.67962 | 29.5055
326.0833 | 0.67982 | 29.545
326.111125 | 0.67991 | 29.701
326.1389 | 0.68 | 29.645
326.1667 | 0.67999 | 29.7365
326.1945 | 0.67992 | 29.621
326.2222 | 0.67996 | 29.7655
326.25 | 0.67976 | 29.6805
326.2778 | 0.67971 | 29.704
326.3056 | 0.6799 | 29.762
326.3333 | 0.6798 | 29.7035
326.361125 | 0.67978 | 29.783
326.3889 | 0.67952 | 29.7365
326.4167 | 0.6798 | 29.766
326.4445 | 0.67968 | 29.7565
326.4722 | 0.67967 | 29.76
326.5 | 0.67957 | 29.751
326.5278 | 0.67971 | 29.754
326.5556 | 0.67964 | 29.7605
326.5833 | 0.67986 | 29.8535
326.611125 | 0.67963 | 29.977
326.6389 | 0.67953 | 29.868
326.6667 | 0.67974 | 29.9275
326.6945 | 0.67942 | 30.0015
326.7222 | 0.67966 | 29.933
326.75 | 0.67973 | 30.016
326.7778 | 0.6795 | 30.0765
326.8056 | 0.67948 | 29.986
326.8333 | 0.67952 | 29.974
326.861125 | 0.67952 | 30.1765
326.8889 | 0.67952 | 30.027
326.9167 | 0.67944 | 30.1065
326.9445 | 0.67971 | 30.148
326.9722 | 0.67927 | 30.2035
327 | 0.67925 | 30.17
327.0278 | 0.67911 | 30.153
327.0556 | 0.67915 | 30.209
327.0833 | 0.67901 | 30.1035
327.111125 | 0.67907 | 30.2005
327.1389 | 0.67913 | 30.18
327.1667 | 0.67895 | 30.0975
327.1945 | 0.67889 | 30.2145
327.2222 | 0.67896 | 30.1675
327.25 | 0.67884 | 30.227
327.2778 | 0.67878 | 30.332
327.3056 | 0.67882 | 30.305
327.3333 | 0.67879 | 30.3265
327.361125 | 0.67873 | 30.39
327.3889 | 0.67875 | 30.3825
327.4167 | 0.67871 | 30.4675
327.4445 | 0.67839 | 30.303
327.4722 | 0.67836 | 30.399
327.5 | 0.67822 | 30.3735
327.5278 | 0.67834 | 30.4005
327.5556 | 0.67839 | 30.437
327.5833 | 0.67822 | 30.4495
327.611125 | 0.67836 | 30.482
327.6389 | 0.67819 | 30.4695
327.6667 | 0.67827 | 30.5485
327.6945 | 0.67808 | 30.5435
327.7222 | 0.67783 | 30.5845
327.75 | 0.67772 | 30.5465
327.7778 | 0.67773 | 30.617
327.8056 | 0.67786 | 30.5575
327.8333 | 0.67756 | 30.655
327.8417 | 0.67774 | 30.5825
327.8897 | 0.68009 | 30.129
327.9167 | 0.6804 | 30.109
327.9445 | 0.68075 | 30.095
327.9722 | 0.68084 | 30.13
328 | 0.68066 | 30.1385
328.0278 | 0.68045 | 30.0235
328.0556 | 0.68075 | 30.1065
328.0833 | 0.68104 | 30.2115
328.111125 | 0.68093 | 30.1855
328.1389 | 0.681 | 30.2415
328.1667 | 0.68123 | 30.285
328.1945 | 0.681 | 30.328
328.2222 | 0.68105 | 30.218
328.25 | 0.68103 | 30.215
328.2778 | 0.68123 | 30.283
328.3056 | 0.68118 | 30.37
328.3333 | 0.68123 | 30.3155
328.361125 | 0.68112 | 30.462
328.3889 | 0.68113 | 30.371
328.4167 | 0.68118 | 30.3625
328.4445 | 0.68116 | 30.4765
328.4722 | 0.68114 | 30.344
328.5 | 0.68102 | 30.3645
328.5278 | 0.68119 | 30.4205
328.5556 | 0.68105 | 30.3465
328.5833 | 0.6813 | 30.4055
328.611125 | 0.68119 | 30.435
328.6389 | 0.68105 | 30.42
328.6667 | 0.68102 | 30.532
328.6945 | 0.68093 | 30.4695
328.7222 | 0.68093 | 30.4225
328.75 | 0.68085 | 30.5435
328.7778 | 0.68064 | 30.511
328.8056 | 0.68093 | 30.476
328.8333 | 0.6808 | 30.5375
328.861125 | 0.68077 | 30.4725
328.8889 | 0.68069 | 30.529
328.9167 | 0.68082 | 30.5845
328.9445 | 0.68076 | 30.626
328.9722 | 0.68046 | 30.505
329 | 0.68063 | 30.7145
329.0278 | 0.6807 | 30.7215
329.0556 | 0.68055 | 30.6715
329.0833 | 0.68043 | 30.7455
329.111125 | 0.68049 | 30.749
329.1389 | 0.68045 | 30.807
329.1667 | 0.68046 | 30.766
329.1945 | 0.68044 | 30.825
329.2222 | 0.68001 | 30.76
329.25 | 0.6801 | 30.778
329.2778 | 0.68016 | 30.7875
329.3056 | 0.67986 | 30.654
329.3333 | 0.67987 | 30.831
329.361125 | 0.67996 | 30.854
329.3889 | 0.67973 | 30.8595
329.4167 | 0.67986 | 30.8635
329.4445 | 0.67977 | 30.8775
329.4722 | 0.6795 | 30.9335
329.5 | 0.67938 | 30.8975
329.5278 | 0.67938 | 30.845
329.5556 | 0.6793 | 30.9335
329.5833 | 0.67922 | 30.863
329.611125 | 0.6792 | 30.93
329.6389 | 0.67909 | 30.907
329.6667 | 0.67904 | 30.9045
329.6945 | 0.67913 | 30.9445
329.7222 | 0.67897 | 30.968
329.75 | 0.67912 | 30.975
329.7778 | 0.67889 | 31.0365
329.8056 | 0.67877 | 30.9865
329.8333 | 0.6786 | 30.921
329.861125 | 0.67878 | 30.948
329.8889 | 0.67868 | 31.0525
329.9167 | 0.67869 | 30.9795
329.9445 | 0.67863 | 31.0725
329.9722 | 0.67852 | 31.0365
330 | 0.6785 | 31.0095
330.0278 | 0.67834 | 31.0975
330.0556 | 0.67826 | 31.0925
330.0833 | 0.67836 | 31.1305
330.111125 | 0.67824 | 31.187
330.1389 | 0.67812 | 31.2295
330.1667 | 0.67802 | 31.1555
330.1945 | 0.67794 | 31.262
330.2222 | 0.67785 | 31.151
330.25 | 0.678 | 31.2835
330.2778 | 0.67788 | 31.2395
330.3056 | 0.67785 | 31.313
330.3333 | 0.67762 | 31.1955
330.361125 | 0.67785 | 31.313
330.3889 | 0.67764 | 31.3545
330.4167 | 0.67748 | 31.333
330.4445 | 0.67738 | 31.3625
330.4722 | 0.67744 | 31.405
330.5 | 0.67732 | 31.293
330.5278 | 0.67734 | 31.4005
330.5556 | 0.67718 | 31.431
330.5833 | 0.67705 | 31.3005
330.611125 | 0.67694 | 31.398
330.6389 | 0.67667 | 31.353
330.6667 | 0.67681 | 31.495
330.6945 | 0.67686 | 31.448
330.7093 | 0.6768 | 31.5485
330.809 | 0.67993 | 30.7835
330.8333 | 0.68093 | 30.7075
330.861125 | 0.68073 | 30.758
330.8889 | 0.67965 | 30.6605
330.9167 | 0.67886 | 30.6335
330.9445 | 0.67828 | 30.52
330.9722 | 0.67759 | 30.4605
331 | 0.67736 | 30.464
331.0278 | 0.67707 | 30.578
331.0556 | 0.67684 | 30.502
331.0833 | 0.67686 | 30.5725
331.111125 | 0.67676 | 30.6315
331.1389 | 0.67687 | 30.6135
331.1667 | 0.67684 | 30.76
331.1945 | 0.67671 | 30.7545
331.2222 | 0.67664 | 30.691
331.25 | 0.67655 | 30.731
331.2778 | 0.67659 | 30.7565
331.3056 | 0.67658 | 30.816
331.3333 | 0.67658 | 30.769
331.361125 | 0.67634 | 30.816
331.3889 | 0.67653 | 30.8285
331.4167 | 0.67642 | 30.819
331.4445 | 0.67623 | 30.8715
331.4722 | 0.67623 | 30.899
331.5 | 0.67636 | 30.9335
331.5278 | 0.67638 | 30.955
331.5556 | 0.67623 | 30.9655
331.5833 | 0.67614 | 30.966
331.611125 | 0.67612 | 30.9425
331.6389 | 0.67598 | 30.9515
331.6667 | 0.67617 | 31.0635
331.6945 | 0.67605 | 30.975
331.7222 | 0.67604 | 30.9745
331.75 | 0.67608 | 31.0185
331.7778 | 0.67587 | 31.0075
331.8056 | 0.67587 | 30.9675
331.832 | 0.67587 | 31.058
331.9359 | 0.68141 | 31.267
331.9445 | 0.68058 | 30.0495
331.9722 | 0.67976 | 30.0315
332 | 0.67984 | 30.0235
332.0278 | 0.68004 | 30.0685
332.0556 | 0.68018 | 30.1175
332.0833 | 0.68011 | 30.1465
332.111125 | 0.6802 | 30.188
332.1389 | 0.6802 | 30.2035
332.1667 | 0.6803 | 30.171
332.1945 | 0.68028 | 30.238
332.2222 | 0.68025 | 30.305
332.25 | 0.6803 | 30.247
332.2778 | 0.68038 | 30.2415
332.3056 | 0.68019 | 30.332
332.3333 | 0.68013 | 30.2775
332.361125 | 0.68041 | 30.312
332.3889 | 0.68047 | 30.3645
332.4167 | 0.68033 | 30.303
332.4445 | 0.68029 | 30.377
332.4722 | 0.68063 | 30.3735
332.5 | 0.68029 | 30.5055
332.5278 | 0.6802 | 30.3735
332.5556 | 0.68033 | 30.4235
332.5833 | 0.68025 | 30.4995
332.611125 | 0.68022 | 30.588
332.6389 | 0.68026 | 30.429
332.6667 | 0.68026 | 30.4905
332.6945 | 0.68006 | 30.4725
332.7222 | 0.67994 | 30.44
332.75 | 0.67987 | 30.485
332.7778 | 0.6799 | 30.5285
332.8056 | 0.67969 | 30.4585
332.8333 | 0.67974 | 30.5175
332.861125 | 0.67967 | 30.532
332.8889 | 0.67975 | 30.588
332.9167 | 0.67988 | 30.5755
332.9445 | 0.67955 | 30.5915
332.9722 | 0.67944 | 30.568
333 | 0.67952 | 30.5375
333.0278 | 0.67958 | 30.6875
333.0556 | 0.67959 | 30.5845
333.0833 | 0.67948 | 30.6875
333.111125 | 0.6795 | 30.675
333.1389 | 0.6794 | 30.6805
333.1667 | 0.67932 | 30.6965
333.1945 | 0.6791 | 30.673
333.2222 | 0.6793 | 30.725
333.25 | 0.67927 | 30.738
333.2778 | 0.67906 | 30.673
333.3056 | 0.67908 | 30.7525
333.3333 | 0.67921 | 30.7255
333.361125 | 0.67888 | 30.749
333.3889 | 0.67917 | 30.8265
333.4167 | 0.67911 | 30.935
333.4445 | 0.67875 | 30.9165
333.4722 | 0.6786 | 30.855
333.5 | 0.67876 | 30.8575
333.5278 | 0.67842 | 30.8195
333.5556 | 0.67838 | 30.8215
333.5833 | 0.67832 | 30.8595
333.611125 | 0.67824 | 30.916
333.6389 | 0.67824 | 30.8
333.6667 | 0.6781 | 30.833
333.6945 | 0.67804 | 30.87
333.7222 | 0.67788 | 30.8445
333.75 | 0.67791 | 30.918
333.7778 | 0.67784 | 30.9325
333.8056 | 0.67787 | 30.96
333.8333 | 0.6775 | 30.8495
333.861125 | 0.67755 | 30.8265
333.8889 | 0.67751 | 30.915
333.9167 | 0.67752 | 30.9145
333.9445 | 0.67733 | 30.9855
333.9722 | 0.67733 | 30.915
334 | 0.67731 | 30.888
334.0278 | 0.6773 | 30.9895
334.0556 | 0.67737 | 31.0345
334.0833 | 0.67735 | 31.074
334.111125 | 0.67715 | 31.118
334.1389 | 0.67715 | 31.1125
334.1667 | 0.6771 | 31.1125
334.1945 | 0.67696 | 31.038
334.2222 | 0.67686 | 31.1375
334.25 | 0.67673 | 30.991
334.2778 | 0.67653 | 31.035
334.3056 | 0.67649 | 31.0805
334.3333 | 0.67657 | 31.124
334.361125 | 0.67661 | 31.1325
334.3889 | 0.67645 | 31.2035
334.4167 | 0.67639 | 31.1565
334.4445 | 0.67646 | 31.1715
334.4722 | 0.67619 | 31.1855
334.5 | 0.67628 | 31.18
334.5278 | 0.67614 | 31.209
334.5556 | 0.67625 | 31.18
334.5833 | 0.67615 | 31.2325
334.611125 | 0.6762 | 31.2745
334.6389 | 0.6761 | 31.312
334.6667 | 0.67598 | 31.283
334.6945 | 0.67592 | 31.348
334.7222 | 0.67577 | 31.307
334.75 | 0.67576 | 31.312
334.7778 | 0.67559 | 31.256
334.8056 | 0.67546 | 31.3655
334.8333 | 0.6754 | 31.2325
334.861125 | 0.67551 | 31.321
334.8889 | 0.6755 | 31.445
334.9167 | 0.67523 | 31.359
334.9445 | 0.67504 | 31.3245
334.9722 | 0.67521 | 31.3505
335 | 0.6749 | 31.421
335.0278 | 0.67498 | 31.3365
335.0556 | 0.6749 | 31.415
335.0619 | 0.67486 | 31.416
335.333625 | 0.68079 | 29.9185
335.361125 | 0.67894 | 29.5275
335.3889 | 0.67901 | 29.6225
335.4167 | 0.67923 | 29.565
335.4445 | 0.67927 | 29.56
335.4722 | 0.67949 | 29.636
335.5 | 0.67958 | 29.6185
335.5278 | 0.67974 | 29.6215
335.5556 | 0.67958 | 29.7105
335.5833 | 0.67982 | 29.6595
335.611125 | 0.67973 | 29.681
335.6389 | 0.67973 | 29.6805
335.6667 | 0.67978 | 29.6805
335.6945 | 0.67933 | 29.679
335.7222 | 0.67932 | 29.7045
335.75 | 0.67946 | 29.7105
335.7778 | 0.67957 | 29.699
335.8056 | 0.67957 | 29.813
335.8333 | 0.67966 | 29.804
335.861125 | 0.67955 | 29.777
335.8889 | 0.67964 | 29.763
335.9167 | 0.67976 | 29.8635
335.9445 | 0.67964 | 29.952
335.9722 | 0.67954 | 29.845
336 | 0.67974 | 29.837
336.0278 | 0.67967 | 29.8565
336.0556 | 0.67948 | 29.869
336.0833 | 0.67956 | 29.8435
336.111125 | 0.67944 | 29.7715
336.1389 | 0.67959 | 29.8005
336.1667 | 0.67955 | 29.907
336.1945 | 0.67949 | 29.8985
336.2222 | 0.67935 | 29.911
336.25 | 0.67952 | 29.9815
336.2778 | 0.67952 | 29.9615
336.3056 | 0.67946 | 29.9655
336.3333 | 0.67952 | 29.9925
336.361125 | 0.67952 | 30.0395
336.3889 | 0.67928 | 30.119
336.4167 | 0.67933 | 30.0605
336.4445 | 0.6792 | 30.0485
336.4722 | 0.67919 | 29.998
336.5 | 0.67919 | 30.0755
336.5278 | 0.67889 | 29.9505
336.5556 | 0.67879 | 30.0905
336.5833 | 0.67897 | 30.128
336.611125 | 0.67891 | 30.137
336.6389 | 0.67884 | 30.1225
336.6667 | 0.67884 | 30.0575
336.6945 | 0.67874 | 30.161
336.7222 | 0.6788 | 30.2405
336.75 | 0.67867 | 30.19
336.7778 | 0.67875 | 30.239
336.8056 | 0.67876 | 30.2165
336.8333 | 0.6786 | 30.2425
336.861125 | 0.67873 | 30.2965
336.8889 | 0.67866 | 30.2965
336.9167 | 0.67859 | 30.342
336.9445 | 0.67851 | 30.3165
336.9722 | 0.67837 | 30.378
337 | 0.67815 | 30.1895
337.0278 | 0.67818 | 30.211
337.0556 | 0.67818 | 30.2275
337.0833 | 0.67802 | 30.213
337.111125 | 0.67805 | 30.275
337.1389 | 0.67788 | 30.2785
337.1667 | 0.67788 | 30.3725
337.1945 | 0.67801 | 30.338
337.2222 | 0.67793 | 30.405
337.25 | 0.67768 | 30.313
337.2778 | 0.67758 | 30.34
337.3056 | 0.6778 | 30.3525
337.3333 | 0.67765 | 30.4015
337.361125 | 0.67749 | 30.4375
337.3889 | 0.67756 | 30.3835
337.4167 | 0.67729 | 30.4485
337.4445 | 0.67748 | 30.4725
337.4722 | 0.67744 | 30.4485
337.5 | 0.6775 | 30.496
337.5278 | 0.67738 | 30.5935
337.5556 | 0.6774 | 30.5285
337.5833 | 0.67728 | 30.5375
337.611125 | 0.67709 | 30.747
337.6389 | 0.67713 | 30.6135
337.6667 | 0.67695 | 30.6605
337.6945 | 0.67679 | 30.588
337.7222 | 0.67681 | 30.691
337.75 | 0.67684 | 30.626
337.7778 | 0.67661 | 30.673
337.8056 | 0.67655 | 30.6405
337.8333 | 0.67645 | 30.6605
337.861125 | 0.67637 | 30.6135
337.8889 | 0.67641 | 30.646
337.9167 | 0.67642 | 30.5935
337.9445 | 0.67648 | 30.7435
337.9722 | 0.67638 | 30.702
338 | 0.67625 | 30.664
338.0278 | 0.67618 | 30.782
338.0556 | 0.67605 | 30.7585
338.0833 | 0.67586 | 30.809
338.111125 | 0.67592 | 30.844
338.1389 | 0.67574 | 30.7605
338.1667 | 0.67595 | 30.8585
338.1945 | 0.67592 | 30.8395
338.2222 | 0.67568 | 30.8525
338.25 | 0.67557 | 30.8815
338.2778 | 0.67558 | 30.8525
338.3056 | 0.67548 | 30.8815
338.3333 | 0.67545 | 30.9085
338.361125 | 0.67543 | 30.9435
338.3889 | 0.6751 | 30.914
338.4167 | 0.67524 | 30.905
338.4445 | 0.67515 | 31.0085
338.4722 | 0.67498 | 30.9415
338.5 | 0.67489 | 30.981
338.5278 | 0.675 | 31.065
338.5556 | 0.67462 | 30.976
338.5833 | 0.67475 | 30.9875
338.611125 | 0.67474 | 31.009
338.6389 | 0.67472 | 31.065
338.6667 | 0.67475 | 31.0415
338.6945 | 0.67452 | 31.1215
338.7222 | 0.67434 | 31.0235
338.75 | 0.67446 | 31.1445
338.7778 | 0.67438 | 31.106
338.8056 | 0.6744 | 31.122
338.8333 | 0.67417 | 31.0705
338.861125 | 0.67408 | 31.124
338.8889 | 0.67411 | 31.2065
338.9167 | 0.67399 | 31.2565
338.9445 | 0.67386 | 31.1885
338.9676 | 0.67366 | 31.141
339.1542 | 0.68205 | 29.795
339.1667 | 0.6814 | 29.8125
339.1945 | 0.68095 | 29.826
339.2222 | 0.6808 | 29.794
339.25 | 0.68049 | 29.8655
339.2778 | 0.68042 | 29.759
339.3056 | 0.68053 | 29.963
339.3333 | 0.68055 | 29.9155
339.361125 | 0.68037 | 29.9685
339.3889 | 0.68047 | 30.0065
339.4167 | 0.68032 | 30.086
339.4445 | 0.68034 | 30.001
339.4722 | 0.68013 | 29.994
339.5 | 0.6802 | 30.048
339.5278 | 0.68019 | 30.0565
339.5556 | 0.68003 | 30.0805
339.5833 | 0.67992 | 30.0645
339.611125 | 0.67981 | 29.9825
339.626 | 0.67986 | 30.1125
339.853 | 0.68424 | 29.7695
339.861125 | 0.68362 | 29.525
339.8889 | 0.68349 | 29.3695
339.9167 | 0.68252 | 29.3785
339.9445 | 0.68185 | 29.313
339.9722 | 0.68187 | 29.363
340 | 0.68195 | 29.36
340.0278 | 0.68186 | 29.3785
340.0556 | 0.68199 | 29.379
340.0833 | 0.68206 | 29.447
340.111125 | 0.6821 | 29.425
340.1389 | 0.68222 | 29.3295
340.1667 | 0.68208 | 29.476
340.1945 | 0.68197 | 29.3585
340.2222 | 0.682 | 29.4145
340.25 | 0.682 | 29.424
340.2778 | 0.68208 | 29.47
340.3056 | 0.6821 | 29.485
340.3333 | 0.68196 | 29.5565
340.361125 | 0.68215 | 29.561
340.3889 | 0.6819 | 29.624
340.4167 | 0.68191 | 29.4425
340.4445 | 0.68197 | 29.5375
340.4722 | 0.68199 | 29.4995
340.5 | 0.68206 | 29.5985
340.5278 | 0.68177 | 29.4885
340.5556 | 0.68191 | 29.605
340.5833 | 0.68179 | 29.5695
340.611125 | 0.68172 | 29.709
340.6389 | 0.6817 | 29.673
340.6667 | 0.68177 | 29.617
340.6945 | 0.68188 | 29.7195
340.7222 | 0.68177 | 29.6995
340.75 | 0.68163 | 29.726
340.7778 | 0.68185 | 29.761
340.8056 | 0.68186 | 29.7465
340.8333 | 0.68162 | 29.72
340.861125 | 0.68147 | 29.7855
340.8889 | 0.68141 | 29.74
340.9167 | 0.68143 | 29.7875
340.9445 | 0.68158 | 29.808
340.9722 | 0.68136 | 29.7995
341 | 0.68129 | 29.7575
341.0278 | 0.68119 | 29.791
341.0556 | 0.68116 | 29.8325
341.0833 | 0.68106 | 29.8465
341.111125 | 0.68113 | 29.8565
341.1389 | 0.68106 | 29.8905
341.1667 | 0.68097 | 29.9825
341.1945 | 0.68097 | 30.0065
341.2222 | 0.68103 | 29.877
341.25 | 0.68099 | 29.968
341.2778 | 0.68088 | 29.983
341.3056 | 0.68089 | 30.0245
341.3333 | 0.68081 | 30.012
341.361125 | 0.6808 | 30.099
341.3889 | 0.68075 | 30.0445
341.4167 | 0.68051 | 29.932
341.4445 | 0.68065 | 30.106
341.4722 | 0.6806 | 30.092
341.5 | 0.68062 | 30.148
341.5278 | 0.68035 | 30.0865
341.5556 | 0.68052 | 30.1515
341.5833 | 0.68046 | 30.213
341.611125 | 0.68027 | 30.2075
341.6389 | 0.68014 | 30.2435
341.6667 | 0.68026 | 30.2965
341.6945 | 0.68004 | 30.313
341.7222 | 0.67998 | 30.213
341.75 | 0.67983 | 30.3285
341.7778 | 0.6797 | 30.2335
341.8056 | 0.67978 | 30.283
341.8333 | 0.67971 | 30.24
341.861125 | 0.67965 | 30.3255
341.8889 | 0.67963 | 30.349
341.9167 | 0.6796 | 30.367
341.9445 | 0.67954 | 30.432
341.9722 | 0.67948 | 30.4285
342 | 0.67941 | 30.4285
342.0278 | 0.67945 | 30.403
342.0556 | 0.67925 | 30.517
342.0833 | 0.67909 | 30.441
342.111125 | 0.679 | 30.4285
342.1389 | 0.6789 | 30.423
342.1667 | 0.67877 | 30.4015
342.1945 | 0.67866 | 30.416
342.2222 | 0.67864 | 30.541
342.25 | 0.67859 | 30.414
342.2778 | 0.67861 | 30.4755
342.3056 | 0.67859 | 30.6035
342.3333 | 0.67847 | 30.5845
342.361125 | 0.67833 | 30.6205
342.3889 | 0.67814 | 30.6695
342.4167 | 0.67832 | 30.6385
342.4445 | 0.67801 | 30.5825
342.4722 | 0.67812 | 30.608
342.5 | 0.67802 | 30.597
342.5278 | 0.67801 | 30.608
342.5556 | 0.67785 | 30.664
342.5833 | 0.67775 | 30.635
342.611125 | 0.67745 | 30.7
342.6389 | 0.6775 | 30.673
342.6667 | 0.67751 | 30.6875
342.6945 | 0.67753 | 30.782
342.7222 | 0.67745 | 30.726
342.75 | 0.6775 | 30.8125
342.7778 | 0.67734 | 30.811
342.8056 | 0.67737 | 30.977
342.8333 | 0.67718 | 30.856
342.861125 | 0.67702 | 30.782
342.8889 | 0.67682 | 30.7525
342.9167 | 0.6766 | 30.758
342.9445 | 0.67671 | 30.847
342.9722 | 0.67658 | 30.794
343 | 0.67653 | 30.838
343.0278 | 0.67668 | 30.914
343.0556 | 0.67644 | 30.7875
343.0833 | 0.67642 | 30.9355
343.111125 | 0.67639 | 30.905
343.1389 | 0.67638 | 30.898
343.1667 | 0.6762 | 30.979
343.1945 | 0.67611 | 30.9915
343.2222 | 0.67608 | 31.068
343.25 | 0.67585 | 30.952
343.2778 | 0.67574 | 30.952
343.3056 | 0.6757 | 30.894
343.3333 | 0.67581 | 31.012
343.361125 | 0.67574 | 31.1275
343.3889 | 0.67561 | 31.0645
343.4167 | 0.67555 | 31.1155
343.4445 | 0.67552 | 31.148
343.4722 | 0.67558 | 31.0665
343.5 | 0.67536 | 31.0535
343.5278 | 0.67532 | 31.256
343.5556 | 0.67536 | 31.195
343.5833 | 0.67505 | 31.2
343.611125 | 0.67512 | 31.251
343.6389 | 0.67517 | 31.278
343.6667 | 0.67499 | 31.2895
343.6945 | 0.67489 | 31.2885
343.7222 | 0.67485 | 31.307
343.75 | 0.67474 | 31.3215
343.7778 | 0.67475 | 31.2795
343.8056 | 0.67447 | 31.354
343.8333 | 0.67438 | 31.3685
343.861125 | 0.6743 | 31.3445
343.8889 | 0.67443 | 31.357
343.9167 | 0.67414 | 31.3505
343.9445 | 0.67423 | 31.4185
343.9722 | 0.67394 | 31.374
344 | 0.67376 | 31.327
344.0278 | 0.67386 | 31.45
344.0556 | 0.67383 | 31.519
344.0833 | 0.67365 | 31.5225
344.111125 | 0.67359 | 31.4125
344.1389 | 0.67354 | 31.4535
344.1667 | 0.6734 | 31.406
344.1945 | 0.67322 | 31.514
344.2222 | 0.67324 | 31.515
344.25 | 0.67316 | 31.477
344.2778 | 0.6731 | 31.483
344.3056 | 0.67307 | 31.5455
344.3333 | 0.67288 | 31.5165
344.361125 | 0.67298 | 31.6135
344.3889 | 0.67284 | 31.58
344.4167 | 0.67259 | 31.541
344.4445 | 0.67262 | 31.477
344.4722 | 0.67252 | 31.5015
344.5 | 0.67251 | 31.631
344.5278 | 0.67236 | 31.687
344.5556 | 0.6724 | 31.6925
344.5833 | 0.67223 | 31.768
344.611125 | 0.67231 | 31.725
344.6389 | 0.67211 | 31.642
344.6667 | 0.67203 | 31.689
344.6945 | 0.672 | 31.768
344.7222 | 0.67188 | 31.678
344.75 | 0.67192 | 31.796
344.7778 | 0.67176 | 31.831
344.8056 | 0.67172 | 31.7785
344.8333 | 0.67147 | 31.731
344.861125 | 0.67143 | 31.8485
344.8889 | 0.67141 | 31.872
344.9167 | 0.67138 | 31.8485
344.9445 | 0.67133 | 31.872
344.9722 | 0.671 | 31.8105
345 | 0.67095 | 31.7715
345.0278 | 0.6711 | 31.9015
345.0556 | 0.67105 | 31.8065
345.0833 | 0.67096 | 31.8285
345.111125 | 0.67085 | 31.968
345.1389 | 0.67072 | 31.9435
345.1667 | 0.67052 | 32.0325
345.1945 | 0.67054 | 31.92
345.2222 | 0.67024 | 31.8945
345.25 | 0.67043 | 31.8675
345.2778 | 0.67018 | 31.9635
345.3056 | 0.67026 | 31.8935
345.3333 | 0.67011 | 31.9775
345.361125 | 0.67 | 32.0055
345.3889 | 0.66992 | 31.9465
345.4167 | 0.66986 | 31.9555
345.4445 | 0.66975 | 31.954
345.4722 | 0.66986 | 31.964
345.5 | 0.66968 | 31.9695
345.5278 | 0.66973 | 32.035
345.5556 | 0.66928 | 31.9685
345.5833 | 0.66953 | 32.076
345.611125 | 0.66946 | 32.126
345.6389 | 0.66931 | 32.091
345.6667 | 0.66928 | 32.1565
345.6945 | 0.669 | 32.091
345.7222 | 0.66901 | 32.097
345.75 | 0.66893 | 32.171
345.7778 | 0.66859 | 32.041
345.8056 | 0.66864 | 32.1875
345.8333 | 0.66868 | 32.181
345.861125 | 0.66861 | 32.1765
345.8889 | 0.66866 | 32.3085
345.8985 | 0.66884 | 32.457
346.2948 | 0.6741 | 29.538
346.3056 | 0.67386 | 29.562
346.3333 | 0.67357 | 29.5465
346.361125 | 0.67371 | 29.6795
346.3889 | 0.67372 | 29.627
346.4167 | 0.67399 | 29.754
346.4445 | 0.67396 | 29.703
346.4722 | 0.67398 | 29.8155
346.5 | 0.67407 | 29.8475
346.5278 | 0.67422 | 29.8475
346.5556 | 0.67403 | 29.8475
346.5833 | 0.67423 | 29.904
346.611125 | 0.67412 | 29.8095
346.6389 | 0.67416 | 29.876
346.6667 | 0.67425 | 29.8425
346.6945 | 0.6743 | 29.904
346.7222 | 0.67429 | 29.8145
346.75 | 0.67416 | 29.9175
346.7778 | 0.67436 | 29.909
346.8056 | 0.67432 | 30.0035
346.8333 | 0.67419 | 29.9765
346.861125 | 0.67425 | 29.945
346.8889 | 0.67428 | 29.921
346.9167 | 0.67416 | 30.012
346.9445 | 0.67427 | 29.994
346.9722 | 0.67411 | 30.0095
347 | 0.67423 | 30.0035
347.0278 | 0.67418 | 30.1065
347.0556 | 0.67425 | 30.157
347.0833 | 0.67416 | 30.2155
347.111125 | 0.67425 | 30.1515
347.1389 | 0.6742 | 30.166
347.1667 | 0.67427 | 30.1715
347.1945 | 0.67409 | 30.2045
347.2222 | 0.67424 | 30.1535
347.25 | 0.67408 | 30.2095
347.2778 | 0.67413 | 30.2095
347.3056 | 0.67397 | 30.266
347.3333 | 0.67418 | 30.284
347.361125 | 0.67415 | 30.239
347.3889 | 0.67401 | 30.266
347.4167 | 0.67374 | 30.284
347.4445 | 0.67382 | 30.2475
347.4722 | 0.67376 | 30.295
347.5 | 0.67388 | 30.316
347.5278 | 0.67358 | 30.395
347.5556 | 0.67369 | 30.342
347.5833 | 0.67361 | 30.342
347.611125 | 0.67347 | 30.3095
347.6389 | 0.67361 | 30.4635
347.6667 | 0.67369 | 30.351
347.6945 | 0.67348 | 30.425
347.7222 | 0.67335 | 30.4575
347.75 | 0.6732 | 30.425
347.7778 | 0.67317 | 30.369
347.8056 | 0.67347 | 30.378
347.8333 | 0.67326 | 30.4655
347.861125 | 0.6732 | 30.4545
347.8889 | 0.67298 | 30.514
347.9167 | 0.67297 | 30.4575
347.9445 | 0.67293 | 30.478
347.9722 | 0.67292 | 30.5215
348 | 0.67288 | 30.5955
348.0278 | 0.6729 | 30.6935
348.0556 | 0.67296 | 30.607
348.0833 | 0.67274 | 30.5395
348.111125 | 0.67278 | 30.6045
348.1389 | 0.67254 | 30.5775
348.1667 | 0.67253 | 30.607
348.1945 | 0.67247 | 30.7225
348.2222 | 0.67231 | 30.6125
348.25 | 0.67244 | 30.7315
348.2778 | 0.67222 | 30.7245
348.3056 | 0.67226 | 30.692
348.3333 | 0.67213 | 30.7405
348.361125 | 0.67186 | 30.7605
348.3889 | 0.67177 | 30.7515
348.4167 | 0.67195 | 30.835
348.4445 | 0.67191 | 30.855
348.4722 | 0.67177 | 30.761
348.5 | 0.67174 | 30.846
348.5278 | 0.67164 | 30.9135
348.5556 | 0.67145 | 30.8135
348.5833 | 0.67141 | 30.964
348.611125 | 0.67136 | 31.0055
348.6389 | 0.6712 | 30.89
348.6667 | 0.67099 | 30.9605
348.6945 | 0.67111 | 30.928
348.7222 | 0.67105 | 31.049
348.75 | 0.67083 | 31.06
348.7778 | 0.6708 | 31.0295
348.8056 | 0.6709 | 30.9805
348.8333 | 0.67081 | 30.97
348.861125 | 0.67073 | 31.008
348.8889 | 0.67054 | 31.1175
348.9167 | 0.67059 | 31.0405
348.9445 | 0.67048 | 31.1435
348.9722 | 0.6704 | 31.1475
349 | 0.67038 | 31.0085
349.0278 | 0.67024 | 31.079
349.0556 | 0.67012 | 31.1235
349.0833 | 0.67006 | 31.126
349.111125 | 0.66994 | 31.1705
349.1389 | 0.6698 | 31.073
349.1667 | 0.66997 | 31.1635
349.1945 | 0.66987 | 31.168
349.2222 | 0.66962 | 31.1075
349.25 | 0.66969 | 31.22
349.2778 | 0.6697 | 31.264
349.3056 | 0.66954 | 31.315
349.3333 | 0.66952 | 31.282
349.3443 | 0.66948 | 31.322
349.4835 | 0.68382 | 30.38
349.5 | 0.68344 | 30.295
349.5278 | 0.68247 | 30.1825
349.5556 | 0.682 | 30.017
349.5833 | 0.68142 | 30.109
349.611125 | 0.68046 | 30.017
349.6389 | 0.67995 | 29.8985
349.6667 | 0.67924 | 29.914
349.6945 | 0.6791 | 29.979
349.7222 | 0.67902 | 29.916
349.75 | 0.67902 | 29.975
349.7778 | 0.67883 | 29.881
349.8056 | 0.67875 | 29.996
349.8333 | 0.67877 | 30.003
349.861125 | 0.67874 | 29.9575
349.8889 | 0.67858 | 29.99
349.9167 | 0.67849 | 30.0935
349.9445 | 0.67865 | 30.046
349.9722 | 0.67852 | 30.0045
350 | 0.67859 | 30.0425
350.0278 | 0.67827 | 30.0025
350.0556 | 0.67824 | 30.108
350.0833 | 0.67824 | 30.088
350.111125 | 0.67817 | 30.1205
350.1389 | 0.67797 | 30.2025
350.1667 | 0.678 | 30.1475
350.1945 | 0.67796 | 30.1025
350.2222 | 0.67804 | 30.268
350.25 | 0.67792 | 30.197
350.2778 | 0.67776 | 30.168
350.3056 | 0.67771 | 30.191
350.3333 | 0.67755 | 30.253
350.361125 | 0.67768 | 30.2855
350.3889 | 0.6776 | 30.371
350.4167 | 0.67762 | 30.309
350.4445 | 0.67759 | 30.353
350.4722 | 0.67738 | 30.398
350.5 | 0.67747 | 30.3835
350.5278 | 0.67743 | 30.496
350.5556 | 0.67715 | 30.4905
350.5833 | 0.67731 | 30.4735
350.611125 | 0.67723 | 30.449
350.6389 | 0.67709 | 30.5285
350.6667 | 0.6771 | 30.5115
350.6945 | 0.67695 | 30.5825
350.7222 | 0.67684 | 30.5735
350.75 | 0.67663 | 30.591
350.7778 | 0.67688 | 30.671
350.8056 | 0.67675 | 30.5555
350.8333 | 0.67682 | 30.662
350.861125 | 0.6765 | 30.6585
350.8889 | 0.67657 | 30.66
350.9167 | 0.67677 | 30.6855
350.9445 | 0.67633 | 30.792
350.9722 | 0.67631 | 30.646
351 | 0.6761 | 30.729
351.0278 | 0.67625 | 30.7975
351.0556 | 0.67604 | 30.8535
351.0833 | 0.67601 | 30.7905
351.111125 | 0.67598 | 30.854
351.1389 | 0.67578 | 30.7235
351.1667 | 0.67577 | 30.798
351.1945 | 0.67568 | 30.7995
351.2222 | 0.67563 | 30.9185
351.25 | 0.67569 | 30.9155
351.2778 | 0.67543 | 30.865
351.3056 | 0.67532 | 30.8445
351.3333 | 0.67528 | 30.9205
351.361125 | 0.67522 | 30.991
351.3889 | 0.67522 | 30.9295
351.4167 | 0.675 | 31.0455
351.4445 | 0.67496 | 30.98
351.4722 | 0.67499 | 30.986
351.5 | 0.67482 | 31.098
351.5278 | 0.67474 | 31.033
351.5556 | 0.67475 | 30.9625
351.5833 | 0.67447 | 31.08
351.611125 | 0.67437 | 31.009
351.6389 | 0.67441 | 31.1635
351.6667 | 0.67446 | 31.1325
351.6945 | 0.6743 | 31.0635
351.7222 | 0.67419 | 31.159
351.75 | 0.6741 | 31.154
351.7778 | 0.67398 | 31.1925
351.8056 | 0.67406 | 31.189
351.8333 | 0.67394 | 31.2645
351.861125 | 0.67375 | 31.384
351.8889 | 0.67374 | 31.35
351.9167 | 0.6735 | 31.395
351.9445 | 0.67361 | 31.3065
351.9722 | 0.6733 | 31.3185
352 | 0.67324 | 31.277
352.0278 | 0.67321 | 31.2545
352.0556 | 0.67308 | 31.4365
352.0833 | 0.67304 | 31.372
352.111125 | 0.67298 | 31.3715
352.1389 | 0.67263 | 31.3355
352.1667 | 0.67285 | 31.512
352.1945 | 0.6726 | 31.5075
352.2222 | 0.67254 | 31.444
352.25 | 0.67257 | 31.5545
352.2778 | 0.67226 | 31.5285
352.3056 | 0.67217 | 31.536
352.3333 | 0.67216 | 31.459
352.361125 | 0.67207 | 31.48
352.3889 | 0.67203 | 31.4425
352.4167 | 0.67185 | 31.4895
352.4445 | 0.6718 | 31.605
352.4722 | 0.67152 | 31.5395
352.5 | 0.67162 | 31.4585
352.5278 | 0.67149 | 31.6005
352.5556 | 0.67144 | 31.637
352.5833 | 0.67145 | 31.639
352.611125 | 0.67135 | 31.63
352.6389 | 0.67124 | 31.6895
352.6667 | 0.67115 | 31.6965
352.6945 | 0.67093 | 31.72
352.7222 | 0.67093 | 31.725
352.75 | 0.67096 | 31.7325
352.7778 | 0.67057 | 31.751
352.8056 | 0.67065 | 31.8045
352.8333 | 0.67037 | 31.804
352.861125 | 0.67038 | 31.7595
352.8889 | 0.67037 | 31.848
352.9167 | 0.67017 | 31.837
352.9445 | 0.67008 | 31.866
352.9722 | 0.67006 | 31.878
353 | 0.67006 | 31.8305
353.0249 | 0.6701 | 31.8885
353.269125 | 0.67503 | 30.045
353.2778 | 0.67521 | 29.96
353.3056 | 0.67562 | 30.1245
353.3333 | 0.67591 | 30.1375
353.361125 | 0.67621 | 30.0755
353.3889 | 0.67645 | 30.04
353.4167 | 0.67663 | 30.1605
353.4445 | 0.6767 | 30.1105
353.4722 | 0.67689 | 30.1665
353.5 | 0.67681 | 30.125
353.5278 | 0.67709 | 30.226
353.5556 | 0.67716 | 30.2585
353.5833 | 0.67734 | 30.2495
353.611125 | 0.67738 | 30.2455
353.6389 | 0.67726 | 30.282
353.6667 | 0.67741 | 30.273
353.6945 | 0.67724 | 30.246
353.7222 | 0.67732 | 30.3435
353.75 | 0.67742 | 30.3345
353.7778 | 0.67749 | 30.2995
353.8056 | 0.67747 | 30.3165
353.8333 | 0.67736 | 30.414
353.861125 | 0.67734 | 30.405
353.8889 | 0.67722 | 30.385
353.9167 | 0.6773 | 30.394
353.9445 | 0.67726 | 30.514
353.9722 | 0.67736 | 30.3275
354 | 0.67722 | 30.436
354.0278 | 0.67711 | 30.425
354.0556 | 0.67692 | 30.4665
354.0833 | 0.67705 | 30.425
354.111125 | 0.677 | 30.516
354.1389 | 0.67688 | 30.443
354.1667 | 0.67687 | 30.5215
354.1945 | 0.67677 | 30.5035
354.2222 | 0.67686 | 30.5955
354.25 | 0.67685 | 30.525
354.2778 | 0.67666 | 30.543
354.3056 | 0.67669 | 30.59
354.3333 | 0.67662 | 30.661
354.361125 | 0.67686 | 30.6665
354.3889 | 0.67671 | 30.635
354.4167 | 0.67646 | 30.6575
354.4445 | 0.67637 | 30.672
354.4722 | 0.67624 | 30.616
354.5 | 0.67631 | 30.736
354.5278 | 0.67611 | 30.761
354.5556 | 0.67616 | 30.7465
354.5833 | 0.67614 | 30.7465
354.611125 | 0.67609 | 30.835
354.6389 | 0.67616 | 30.7845
354.6667 | 0.67598 | 30.8505
354.6945 | 0.67571 | 30.8
354.7222 | 0.67571 | 30.9155
354.75 | 0.67566 | 30.995
354.7778 | 0.67556 | 31.044
354.8056 | 0.67552 | 30.903
354.8333 | 0.6755 | 30.9795
354.861125 | 0.67528 | 30.9645
354.8889 | 0.67549 | 31.1235
354.9167 | 0.6753 | 31.1035
354.9445 | 0.6754 | 31.142
354.9722 | 0.67514 | 31.1665
355 | 0.67515 | 31.219
355.0278 | 0.67509 | 31.271
355.0556 | 0.67516 | 31.2715
355.0833 | 0.67478 | 31.2715
355.111125 | 0.6747 | 31.221
355.1389 | 0.67462 | 31.21
355.1667 | 0.67451 | 31.254
355.1945 | 0.67464 | 31.2685
355.2222 | 0.67428 | 31.319
355.25 | 0.67408 | 31.246
355.2778 | 0.67427 | 31.2445
355.3056 | 0.67394 | 31.31
355.3333 | 0.67413 | 31.294
355.361125 | 0.67403 | 31.3725
355.3889 | 0.67369 | 31.3635
355.4167 | 0.67365 | 31.4105
355.4445 | 0.67343 | 31.37
355.4722 | 0.67352 | 31.4125
355.5 | 0.67345 | 31.5285
355.5278 | 0.67336 | 31.495
355.5556 | 0.6732 | 31.4905
355.5833 | 0.67323 | 31.571
355.611125 | 0.67314 | 31.5205
355.6389 | 0.67287 | 31.556
355.6667 | 0.67284 | 31.631
355.6945 | 0.67281 | 31.6345
355.7222 | 0.67261 | 31.6485
355.75 | 0.67251 | 31.5805
355.7778 | 0.67245 | 31.5935
355.7993 | 0.67245 | 31.659
356.053875 | 0.6763 | 30.089
356.0556 | 0.67609 | 29.9565
356.0833 | 0.6762 | 29.7395
356.111125 | 0.67644 | 29.7815
356.1389 | 0.67651 | 29.721
356.1667 | 0.67675 | 29.797
356.1945 | 0.67711 | 29.8035
356.2222 | 0.67705 | 29.7545
356.25 | 0.67716 | 29.8675
356.2778 | 0.67739 | 29.9235
356.3056 | 0.67767 | 29.8815
356.3333 | 0.67754 | 29.9565
356.361125 | 0.67773 | 29.9555
356.3889 | 0.67777 | 29.976
356.4167 | 0.67806 | 30.0025
356.4445 | 0.67779 | 29.9505
356.4722 | 0.67782 | 29.9615
356.5 | 0.67782 | 30.021
356.5278 | 0.67782 | 29.9855
356.5556 | 0.678 | 29.961
356.5833 | 0.67787 | 30.0415
356.611125 | 0.67801 | 30.059
356.6389 | 0.67794 | 30.1175
356.6667 | 0.67798 | 30.15
356.6945 | 0.67796 | 30.0645
356.7222 | 0.67782 | 30.085
356.75 | 0.67787 | 30.052
356.7778 | 0.67781 | 30.2175
356.8056 | 0.67786 | 30.2655
356.8333 | 0.67778 | 30.2185
356.861125 | 0.67779 | 30.2655
356.8889 | 0.67778 | 30.273
356.9167 | 0.67783 | 30.3565
356.9445 | 0.6775 | 30.2855
356.9722 | 0.67747 | 30.38
357 | 0.67748 | 30.362
357.0278 | 0.67753 | 30.336
357.0556 | 0.67754 | 30.463
357.0833 | 0.67736 | 30.3835
357.111125 | 0.67735 | 30.4125
357.1389 | 0.67722 | 30.4655
357.1667 | 0.67728 | 30.4655
357.1945 | 0.6772 | 30.4595
357.2222 | 0.67716 | 30.4855
357.25 | 0.67707 | 30.48
357.2778 | 0.67683 | 30.5565
357.3056 | 0.67689 | 30.578
357.3333 | 0.67663 | 30.498
357.361125 | 0.67669 | 30.554
357.3889 | 0.67673 | 30.5865
357.4167 | 0.67656 | 30.5415
357.4445 | 0.67648 | 30.5505
357.4722 | 0.67649 | 30.6035
357.5 | 0.67639 | 30.661
357.5278 | 0.67623 | 30.645
357.5556 | 0.67621 | 30.718
357.5833 | 0.67616 | 30.7195
357.611125 | 0.67603 | 30.7335
357.6389 | 0.67588 | 30.8425
357.6667 | 0.67593 | 30.7575
357.6945 | 0.67587 | 30.761
357.7222 | 0.67573 | 30.8135
357.75 | 0.67572 | 30.982
357.7778 | 0.67571 | 30.937
357.8056 | 0.67541 | 31.002
357.8333 | 0.67538 | 31.008
357.861125 | 0.67531 | 31.028
357.8889 | 0.67527 | 31.059
357.9167 | 0.67516 | 30.994
357.9445 | 0.67501 | 31.1065
357.9722 | 0.67495 | 31.0205
358 | 0.67487 | 31.0675
358.0278 | 0.67483 | 31.169
358.0556 | 0.6748 | 31.1755
358.0833 | 0.67468 | 31.088
358.111125 | 0.67452 | 31.121
358.1389 | 0.67446 | 31.1535
358.1667 | 0.67434 | 31.204
358.1945 | 0.67435 | 31.2095
358.2222 | 0.67417 | 31.162
358.25 | 0.67412 | 31.1945
358.2778 | 0.67386 | 31.238
358.3056 | 0.67395 | 31.213
358.3333 | 0.67376 | 31.2325
358.361125 | 0.67394 | 31.287
358.3889 | 0.67365 | 31.267
358.4167 | 0.67358 | 31.3635
358.4445 | 0.67357 | 31.3415
358.4722 | 0.67339 | 31.425
358.5 | 0.67322 | 31.4985
358.5278 | 0.67306 | 31.5485
358.5556 | 0.67299 | 31.4305
358.5833 | 0.67274 | 31.5595
358.611125 | 0.67286 | 31.4785
358.6389 | 0.67257 | 31.516
358.6667 | 0.67249 | 31.625
358.6945 | 0.67258 | 31.511
358.7222 | 0.67229 | 31.6575
358.75 | 0.6722 | 31.661
358.7778 | 0.67219 | 31.7095
358.8056 | 0.67205 | 31.733
358.8333 | 0.67188 | 31.6535
358.861125 | 0.67175 | 31.7425
358.8889 | 0.67178 | 31.8555
358.9167 | 0.67168 | 31.899
358.9445 | 0.67148 | 31.8595
358.9722 | 0.67135 | 31.8745
359 | 0.67121 | 31.8695
359.0278 | 0.67109 | 31.8555
359.0556 | 0.67102 | 31.8965
359.0833 | 0.67097 | 31.876
359.111125 | 0.67063 | 31.9025
359.1389 | 0.67058 | 31.9005
359.1667 | 0.67049 | 31.864
359.1945 | 0.67031 | 31.9915
359.2222 | 0.67024 | 32.0055
359.25 | 0.67035 | 32.0345
359.2778 | 0.67016 | 31.9735
359.3056 | 0.66993 | 31.95
359.3333 | 0.6699 | 32.0345
359.361125 | 0.66971 | 32.0965
359.3889 | 0.66968 | 32.182
359.4167 | 0.66936 | 32.375
359.4445 | 0.66947 | 32.268
359.4722 | 0.66932 | 32.324
359.5 | 0.66909 | 32.206
359.5278 | 0.66903 | 32.2155
359.5556 | 0.66894 | 32.136
359.5833 | 0.66869 | 32.264
359.611125 | 0.66865 | 32.3145
359.6389 | 0.66851 | 32.253
359.6667 | 0.66832 | 32.3205
359.6945 | 0.66821 | 32.2265
359.7222 | 0.66816 | 32.333
359.75 | 0.66798 | 32.378
359.7778 | 0.66785 | 32.3735
359.8056 | 0.66774 | 32.313
359.8333 | 0.66758 | 32.4255
359.861125 | 0.66755 | 32.3585
359.8889 | 0.6674 | 32.421
359.9167 | 0.66719 | 32.436
359.9445 | 0.66721 | 32.4775
359.9722 | 0.667 | 32.48
360 | 0.66685 | 32.6115
360.0132 | 0.66674 | 32.596
360.1872 | 0.67783 | 31.0365
360.1945 | 0.67766 | 30.719
360.2222 | 0.67677 | 30.565
360.25 | 0.67602 | 30.554
360.2778 | 0.6752 | 30.489
360.3056 | 0.67467 | 30.543
360.3333 | 0.67426 | 30.4635
360.361125 | 0.67345 | 30.454
360.3889 | 0.67336 | 30.5305
360.4167 | 0.67313 | 30.534
360.4445 | 0.67319 | 30.6315
360.4722 | 0.67306 | 30.728
360.5 | 0.67304 | 30.6755
360.5278 | 0.67292 | 30.708
360.5414 | 0.67279 | 30.7405
360.7783 | 0.67052 | 30.1065
360.8056 | 0.67135 | 30.0075
360.8333 | 0.67178 | 30.1485
360.861125 | 0.6722 | 30.172
360.8889 | 0.67248 | 30.199
360.9167 | 0.67273 | 30.1955
360.9445 | 0.67301 | 30.159
360.9722 | 0.67303 | 30.157
361 | 0.67326 | 30.1485
361.0278 | 0.67321 | 30.322
361.0556 | 0.67346 | 30.2245
361.0833 | 0.67343 | 30.3545
361.111125 | 0.67366 | 30.2335
361.1389 | 0.67365 | 30.3455
361.1667 | 0.67379 | 30.313
361.1945 | 0.67366 | 30.313
361.2222 | 0.67378 | 30.3635
361.25 | 0.67372 | 30.3815
361.2778 | 0.67386 | 30.3705
361.3056 | 0.67381 | 30.425
361.3333 | 0.67394 | 30.431
361.361125 | 0.67392 | 30.4935
361.3889 | 0.67387 | 30.5375
361.4167 | 0.67378 | 30.5195
361.4445 | 0.6738 | 30.469
361.4722 | 0.67386 | 30.5825
361.5 | 0.6738 | 30.4485
361.5278 | 0.67379 | 30.5485
361.5556 | 0.6737 | 30.4545
361.5833 | 0.67354 | 30.5375
361.611125 | 0.67383 | 30.581
361.6389 | 0.67373 | 30.646
361.6667 | 0.67381 | 30.735
361.6945 | 0.6735 | 30.69
361.7222 | 0.67365 | 30.7785
361.75 | 0.67363 | 30.793
361.7778 | 0.67356 | 30.8705
361.8056 | 0.67329 | 30.831
361.8333 | 0.67332 | 30.793
361.861125 | 0.67326 | 30.8635
361.8889 | 0.67327 | 30.8255
361.9167 | 0.67308 | 30.909
361.9445 | 0.67314 | 31.003
361.9722 | 0.673 | 30.9465
362 | 0.67297 | 31.014
362.0278 | 0.67275 | 31.061
362.0556 | 0.67262 | 30.9465
362.0833 | 0.67262 | 31.0645
362.111125 | 0.67255 | 31.0555
362.1389 | 0.6725 | 31.0235
362.1667 | 0.67231 | 31.1085
362.1945 | 0.67218 | 31.012
362.2222 | 0.67208 | 31.0735
362.25 | 0.67201 | 31.1025
362.2778 | 0.67198 | 31.1085
362.3056 | 0.67197 | 31.24
362.3333 | 0.67178 | 31.2235
362.361125 | 0.67178 | 31.2385
362.3889 | 0.67168 | 31.371
362.4167 | 0.67151 | 31.315
362.4445 | 0.67133 | 31.253
362.4722 | 0.67121 | 31.3185
362.5 | 0.67096 | 31.226
362.5278 | 0.67106 | 31.3765
362.5556 | 0.67103 | 31.4275
362.5833 | 0.67072 | 31.439
362.611125 | 0.67073 | 31.4565
362.6389 | 0.67066 | 31.5275
362.6667 | 0.67054 | 31.495
362.6945 | 0.67038 | 31.474
362.7222 | 0.67014 | 31.521
362.75 | 0.67016 | 31.5595
362.7778 | 0.67008 | 31.505
362.7785 | 0.67007 | 31.505
363.014125 | 0.68403 | 29.9695
363.025875 | 0.6837 | 29.978
363.0278 | 0.68357 | 29.9225
363.0556 | 0.6837 | 30.143
363.0833 | 0.68363 | 30.2015
363.1012 | 0.68373 | 30.246
363.111125 | 0.68351 | 30.2075
363.1255 | 0.68371 | 30.2145
363.1389 | 0.68381 | 30.184
363.1667 | 0.68387 | 30.066
363.1945 | 0.68379 | 30.128
363.2222 | 0.68389 | 29.9575
363.25 | 0.68358 | 29.998
363.2778 | 0.68363 | 29.9725
363.3056 | 0.68383 | 30.0665
363.3333 | 0.68357 | 30.052
363.344125 | 0.68361 | 30.117
363.3452 | 0.68352 | 30.0575
363.361125 | 0.68352 | 29.9865
363.3889 | 0.68343 | 29.9905
363.4167 | 0.68409 | 30.043
363.4445 | 0.68356 | 29.9055
363.4722 | 0.68357 | 30.0225
363.5 | 0.68326 | 30.0105
363.5278 | 0.68359 | 29.9905
363.5556 | 0.68362 | 30.137
363.5833 | 0.68347 | 30.099
363.611125 | 0.6836 | 30.07
363.6389 | 0.68358 | 30.07
363.6667 | 0.68361 | 30.079
363.6945 | 0.68365 | 30.076
363.7222 | 0.6838 | 30.0845
363.75 | 0.68387 | 30.164
363.7778 | 0.68374 | 30.1205
363.8056 | 0.68372 | 30.034
363.8333 | 0.68385 | 30.1115
363.861125 | 0.68379 | 30.1225
363.8889 | 0.68383 | 30.1495
363.9167 | 0.68372 | 30.1495
363.9445 | 0.68384 | 30.111
363.9722 | 0.68395 | 30.1405
364 | 0.68375 | 30.034
364.0278 | 0.68376 | 30.026
364.0556 | 0.68374 | 30.0845
364.0833 | 0.68378 | 30.0225
364.111125 | 0.68372 | 30.0935
364.1389 | 0.68391 | 30.1045
364.1667 | 0.68389 | 30.146
364.1945 | 0.68396 | 30.1405
364.2222 | 0.68396 | 30.1075
364.25 | 0.68379 | 30.1875
364.2778 | 0.68401 | 30.202
364.3056 | 0.68403 | 30.1985
364.3333 | 0.68391 | 30.202
364.361125 | 0.684 | 30.1675
364.3889 | 0.68395 | 30.3145
364.4167 | 0.6839 | 30.202
364.4445 | 0.6839 | 30.155
364.4722 | 0.68397 | 30.202
364.5 | 0.68405 | 30.0895
364.5278 | 0.68404 | 30.178
364.5556 | 0.68397 | 30.2875
364.5833 | 0.68402 | 30.273
364.611125 | 0.68385 | 30.184
364.6389 | 0.68406 | 30.2875
364.6667 | 0.68408 | 30.305
364.6945 | 0.6838 | 30.22
364.7222 | 0.68389 | 30.291
364.75 | 0.68383 | 30.3175
364.7778 | 0.68411 | 30.3375
364.8056 | 0.68389 | 30.2795
364.8333 | 0.68399 | 30.305
364.861125 | 0.68402 | 30.2725
364.8889 | 0.68397 | 30.3265
364.9167 | 0.68392 | 30.2615
364.9445 | 0.68403 | 30.2365
364.9722 | 0.68385 | 30.2835
365 | 0.68397 | 30.3085
365.0278 | 0.68387 | 30.314
365.0556 | 0.68394 | 30.3625
365.0833 | 0.68389 | 30.2905
365.111125 | 0.68383 | 30.3085
365.1389 | 0.68383 | 30.2455
365.1667 | 0.68391 | 30.285
365.1945 | 0.68388 | 30.3525
365.2222 | 0.68386 | 30.3615
365.25 | 0.68373 | 30.3105
365.2778 | 0.68379 | 30.3285
365.3056 | 0.68394 | 30.305
365.3333 | 0.68388 | 30.267
365.361125 | 0.68389 | 30.314
365.3889 | 0.68386 | 30.3735
365.4167 | 0.68375 | 30.421
365.4445 | 0.68376 | 30.385
365.4722 | 0.68373 | 30.37
365.5 | 0.68383 | 30.3725
365.5278 | 0.68379 | 30.3815
365.5556 | 0.68377 | 30.441
365.5833 | 0.68398 | 30.4375
365.611125 | 0.68388 | 30.481
365.6389 | 0.6838 | 30.506
365.6667 | 0.68374 | 30.4645
365.6945 | 0.68377 | 30.3995
365.7222 | 0.68374 | 30.414
365.75 | 0.68356 | 30.4645
365.7778 | 0.68357 | 30.3815
365.8056 | 0.68364 | 30.441
365.8333 | 0.68361 | 30.488
365.861125 | 0.68361 | 30.459
365.8889 | 0.68366 | 30.405
365.9167 | 0.68355 | 30.461
365.9445 | 0.68368 | 30.4195
365.9722 | 0.6835 | 30.535
366 | 0.68355 | 30.405
366.0278 | 0.68372 | 30.6005
366.0556 | 0.68371 | 30.4665
366.0833 | 0.68357 | 30.4105
366.111125 | 0.68367 | 30.5025
366.1389 | 0.68353 | 30.472
366.1667 | 0.68344 | 30.535
366.1945 | 0.68356 | 30.5405
366.2222 | 0.68357 | 30.5585
366.25 | 0.68337 | 30.635
366.2778 | 0.68329 | 30.5375
366.3056 | 0.68359 | 30.5875
366.3333 | 0.68358 | 30.546
366.361125 | 0.68354 | 30.57
366.3889 | 0.68345 | 30.561
366.4167 | 0.68341 | 30.4845
366.4445 | 0.68336 | 30.5405
366.4722 | 0.68345 | 30.6055
366.5 | 0.68333 | 30.441
366.5278 | 0.68339 | 30.4825
366.5556 | 0.6834 | 30.479
366.5833 | 0.68335 | 30.5585
366.611125 | 0.68331 | 30.555
366.6389 | 0.68337 | 30.5225
366.6667 | 0.6834 | 30.597
366.6945 | 0.6832 | 30.582
366.7222 | 0.68312 | 30.597
366.75 | 0.68322 | 30.5405
366.7778 | 0.68311 | 30.591
366.8056 | 0.68326 | 30.6675
366.8333 | 0.6833 | 30.647
366.861125 | 0.68306 | 30.609
366.8889 | 0.68301 | 30.591
366.9167 | 0.68325 | 30.5965
366.9445 | 0.68322 | 30.6585
366.9722 | 0.6831 | 30.691
367 | 0.68318 | 30.662
367.0278 | 0.68324 | 30.68
367.0556 | 0.68313 | 30.673
367.0833 | 0.6831 | 30.698
367.111125 | 0.68305 | 30.756
367.1389 | 0.68308 | 30.6495
367.1667 | 0.68311 | 30.6855
367.1945 | 0.68296 | 30.673
367.2222 | 0.68288 | 30.732
367.25 | 0.68299 | 30.7035
367.2778 | 0.68287 | 30.662
367.3056 | 0.68287 | 30.7035
367.3333 | 0.68295 | 30.7505
367.361125 | 0.68285 | 30.7795
367.3889 | 0.68293 | 30.7865
367.4167 | 0.68277 | 30.772
367.4445 | 0.6827 | 30.6705
367.4722 | 0.68267 | 30.783
367.5 | 0.68282 | 30.756
367.5278 | 0.68278 | 30.6675
367.5556 | 0.68284 | 30.7065
367.5833 | 0.68287 | 30.727
367.611125 | 0.68276 | 30.8335
367.6389 | 0.68272 | 30.7865
367.6667 | 0.6827 | 30.8355
367.6945 | 0.68286 | 30.8535
367.7222 | 0.68262 | 30.8445
367.75 | 0.68266 | 30.85
367.7778 | 0.68261 | 30.819
367.8056 | 0.68253 | 30.839
367.8333 | 0.68256 | 30.966
367.861125 | 0.68257 | 30.9005
367.8889 | 0.68255 | 30.8245
367.9167 | 0.6826 | 30.868
367.9445 | 0.68256 | 30.886
367.9722 | 0.68255 | 30.9335
368 | 0.68244 | 30.953
368.0278 | 0.6823 | 30.924
368.0556 | 0.68234 | 30.957
368.0833 | 0.68251 | 30.8535
368.111125 | 0.68232 | 30.8715
368.1389 | 0.68217 | 30.8175
368.1667 | 0.68224 | 30.8535
368.1945 | 0.68216 | 30.901
368.2222 | 0.68207 | 30.859
368.25 | 0.68221 | 30.813
368.2778 | 0.68208 | 30.819
368.3056 | 0.68214 | 30.888
368.3333 | 0.68201 | 30.774
368.361125 | 0.6822 | 30.9005
368.3889 | 0.68218 | 30.9095
368.4167 | 0.68202 | 30.906
368.4445 | 0.68191 | 30.889
368.4722 | 0.68214 | 30.9005
368.5 | 0.68192 | 30.886
368.5278 | 0.68202 | 30.895
368.5556 | 0.68192 | 30.888
368.5833 | 0.68191 | 30.85
368.611125 | 0.68202 | 30.9945
368.6389 | 0.68202 | 31.107
368.6667 | 0.68198 | 30.9945
368.6945 | 0.68193 | 31.054
368.7222 | 0.68209 | 31.0365
368.75 | 0.68201 | 31.1155
368.7778 | 0.68199 | 31.0505
368.8056 | 0.68194 | 31.045
368.8333 | 0.68201 | 31.0925
368.861125 | 0.68191 | 31.042
368.8889 | 0.68183 | 31.018
368.9167 | 0.68185 | 31.051
368.9445 | 0.68169 | 31.0745
368.9722 | 0.68169 | 31.054
369 | 0.68179 | 31.004
369.0278 | 0.68173 | 31.0685
369.0556 | 0.68161 | 31.018
369.0833 | 0.68161 | 31.1125
369.111125 | 0.68156 | 31.031
369.1389 | 0.68161 | 31.0415
369.1667 | 0.68141 | 31.1
369.1945 | 0.68155 | 31.078
369.2222 | 0.68141 | 31.0975
369.25 | 0.68139 | 31.065
369.2778 | 0.68139 | 31.045
369.3056 | 0.68146 | 30.984
369.3333 | 0.68135 | 31.0325
369.361125 | 0.68145 | 31.183
369.3889 | 0.68136 | 31.147
369.4167 | 0.6814 | 31.183
369.4445 | 0.68143 | 31.1645
369.4722 | 0.68162 | 31.1235
369.5 | 0.68137 | 31.118
369.5278 | 0.68135 | 31.1125
369.5556 | 0.68129 | 31.1125
369.5833 | 0.6814 | 31.2845
369.611125 | 0.68121 | 31.1545
369.6389 | 0.68112 | 31.1295
369.6667 | 0.68114 | 31.1945
369.6945 | 0.6813 | 31.2155
369.7222 | 0.68114 | 31.1885
369.75 | 0.68102 | 31.2005
369.7778 | 0.68112 | 31.2425
369.8056 | 0.68104 | 31.2895
369.8333 | 0.68097 | 31.354
369.861125 | 0.68097 | 31.2135
369.8889 | 0.68106 | 31.3955
369.9167 | 0.68077 | 31.4125
369.9445 | 0.68061 | 31.439
369.9722 | 0.68048 | 31.1915
370 | 0.68045 | 31.092
370.0278 | 0.68041 | 31.0155
370.0556 | 0.67936 | 30.8745
370.0833 | 0.67929 | 30.906
370.111125 | 0.67854 | 30.904
370.1389 | 0.67788 | 30.812
370.1667 | 0.67787 | 30.924
370.1945 | 0.67762 | 30.9115
370.2222 | 0.67683 | 30.7975
370.25 | 0.67664 | 30.7825
370.2778 | 0.67538 | 30.7735
370.3056 | 0.67552 | 30.806
370.3333 | 0.67533 | 30.8205
370.361125 | 0.67434 | 30.821
370.3889 | 0.67439 | 30.877
370.4167 | 0.67437 | 30.7915
370.4445 | 0.67443 | 30.862
370.4722 | 0.67443 | 30.871
370.5 | 0.67446 | 30.853
370.5278 | 0.67433 | 30.8675
370.5556 | 0.67449 | 30.9035
370.5833 | 0.67418 | 30.862
370.611125 | 0.67404 | 30.877
370.6389 | 0.67427 | 30.9085
370.6667 | 0.67415 | 30.9215
370.6945 | 0.67425 | 30.9325
370.7222 | 0.67451 | 30.974
370.75 | 0.67443 | 30.9145
370.7778 | 0.67448 | 30.862
370.8056 | 0.67444 | 30.8585
370.8333 | 0.67456 | 30.956
370.861125 | 0.67457 | 30.9565
370.8889 | 0.67454 | 30.9975
370.9167 | 0.67441 | 30.9475
370.9445 | 0.67432 | 30.9705
370.9722 | 0.67436 | 30.9125
371 | 0.67412 | 30.9235
371.0278 | 0.6744 | 30.946
371.0556 | 0.67449 | 30.9775
371.0833 | 0.6744 | 30.9
371.111125 | 0.6744 | 30.935
371.1389 | 0.67446 | 30.952
371.1667 | 0.67463 | 31.003
371.1945 | 0.6745 | 30.974
371.2222 | 0.67449 | 30.9125
371.25 | 0.67456 | 30.918
371.2778 | 0.67429 | 30.8355
371.3056 | 0.6743 | 30.871
371.3333 | 0.67431 | 30.845
371.361125 | 0.67442 | 30.9895
371.3889 | 0.67441 | 30.8275
371.4167 | 0.6743 | 30.9215
371.4445 | 0.67437 | 30.9035
371.4722 | 0.67454 | 30.927
371.5 | 0.67448 | 30.833
371.5278 | 0.67424 | 30.8365
371.5556 | 0.67426 | 30.851
371.5833 | 0.67454 | 30.9005
371.611125 | 0.67432 | 30.856
371.6389 | 0.6745 | 30.916
371.6667 | 0.6743 | 30.8145
371.6945 | 0.67463 | 30.9
371.7222 | 0.67454 | 30.853
371.75 | 0.67449 | 30.963
371.7778 | 0.6746 | 30.9355
371.8056 | 0.67446 | 30.912
371.8333 | 0.67451 | 30.8675
371.861125 | 0.67472 | 30.862
371.8889 | 0.67448 | 30.851
371.9167 | 0.67449 | 30.8385
371.9445 | 0.67436 | 30.891
371.9722 | 0.67412 | 30.786
372 | 0.67385 | 30.733
372.0278 | 0.67379 | 30.8095
372.0556 | 0.67415 | 30.8745
372.0833 | 0.67412 | 30.9125
372.111125 | 0.67411 | 30.8855
372.1389 | 0.67402 | 30.771
372.1667 | 0.67402 | 30.8095
372.1945 | 0.67405 | 30.844
372.2222 | 0.67407 | 30.8145
372.25 | 0.67407 | 30.856
372.2778 | 0.67409 | 30.835
372.3056 | 0.67418 | 30.854
372.3333 | 0.67435 | 30.941
372.361125 | 0.67419 | 30.918
372.3889 | 0.67427 | 30.959
372.4167 | 0.6742 | 30.9645
372.4445 | 0.67407 | 30.871
372.4722 | 0.67406 | 30.865
372.5 | 0.674 | 30.8215
372.5137 | 0.67412 | 30.777
373.3138 | 0.67614 | 28.907
373.3333 | 0.67439 | 28.931
373.361125 | 0.67427 | 28.85
373.3889 | 0.67408 | 28.8885
373.4167 | 0.67389 | 28.941
373.4445 | 0.67423 | 28.982
373.4722 | 0.67433 | 28.895
373.5 | 0.67446 | 28.838
373.5278 | 0.67457 | 28.881
373.5556 | 0.67478 | 28.88
373.5833 | 0.67493 | 28.9315
373.611125 | 0.67491 | 28.8935
373.6389 | 0.67516 | 28.9985
373.6667 | 0.67446 | 28.9315
373.6945 | 0.67435 | 28.9885
373.7222 | 0.67446 | 29.011
373.75 | 0.67454 | 29.0675
373.7778 | 0.67464 | 29.045
373.8056 | 0.67478 | 29.014
373.8333 | 0.67476 | 29.0575
373.861125 | 0.67467 | 28.9885
373.8889 | 0.67484 | 29.11
373.9167 | 0.67478 | 29.2575
373.9445 | 0.67491 | 29.4345
373.9722 | 0.67501 | 29.414
374 | 0.67505 | 29.2735
374.0278 | 0.675 | 29.2235
374.0556 | 0.67553 | 29.173
374.0833 | 0.67519 | 29.134
374.111125 | 0.67487 | 29.2865
374.1389 | 0.67471 | 29.3245
374.1667 | 0.67463 | 29.2515
374.1945 | 0.67426 | 29.375
374.2222 | 0.67416 | 29.4305
374.2397 | 0.67341 | 29.2925
374.433 | 0.67278 | 29.36
374.4445 | 0.67273 | 29.2385
374.4722 | 0.67298 | 29.2855
374.5 | 0.67324 | 29.3
374.5278 | 0.67344 | 29.2765
374.5556 | 0.6738 | 29.363
374.5833 | 0.67379 | 29.5105
374.611125 | 0.67372 | 29.3695
374.6389 | 0.67366 | 29.5525
374.6667 | 0.67271 | 29.549
374.6945 | 0.67259 | 29.5155
374.7222 | 0.67272 | 29.4875
374.75 | 0.67272 | 29.5165
374.7778 | 0.6728 | 29.5725
374.8056 | 0.67269 | 29.544
374.8333 | 0.67283 | 29.479
374.861125 | 0.67304 | 29.5025
374.8889 | 0.67312 | 29.511
374.9167 | 0.67334 | 29.525
374.9445 | 0.67339 | 29.543
374.9722 | 0.67345 | 29.54
375 | 0.67348 | 29.4365
375.0278 | 0.67341 | 29.449
375.0556 | 0.6737 | 29.4965
375.0833 | 0.67381 | 29.5075
375.111125 | 0.67369 | 29.5155
375.1389 | 0.6739 | 29.4805
375.1667 | 0.67388 | 29.463
375.1945 | 0.67396 | 29.469
375.2222 | 0.67406 | 29.498
375.25 | 0.67405 | 29.5435
375.2778 | 0.67422 | 29.416
375.3056 | 0.67428 | 29.5195
375.3333 | 0.67426 | 29.505
375.361125 | 0.67443 | 29.535
375.3889 | 0.67432 | 29.5245
375.4167 | 0.67435 | 29.5665
375.4445 | 0.67438 | 29.581
375.4722 | 0.67462 | 29.507
375.5 | 0.6746 | 29.4565
375.5278 | 0.67462 | 29.4075
375.5556 | 0.67473 | 29.4255
375.5833 | 0.67461 | 29.3895
375.611125 | 0.67484 | 29.434
375.6389 | 0.67474 | 29.487
375.6667 | 0.67489 | 29.4235
375.6945 | 0.67478 | 29.5715
375.7222 | 0.67464 | 29.498
375.75 | 0.67343 | 29.474
375.7778 | 0.67356 | 29.461
375.8056 | 0.67344 | 29.5865
375.8333 | 0.67353 | 29.5445
375.861125 | 0.67353 | 29.5125
375.8889 | 0.67355 | 29.5715
375.9167 | 0.67333 | 29.4925
375.9445 | 0.6735 | 29.5155
375.9722 | 0.67359 | 29.662
376 | 0.67346 | 29.6155
376.0278 | 0.67354 | 29.6985
376.0556 | 0.67341 | 29.613
376.0833 | 0.67347 | 29.589
376.111125 | 0.67359 | 29.591
376.1389 | 0.67364 | 29.651
376.1667 | 0.67369 | 29.61
376.1945 | 0.67368 | 29.5585
376.2222 | 0.67362 | 29.603
376.25 | 0.6738 | 29.6075
376.2778 | 0.6738 | 29.581
376.3056 | 0.67382 | 29.493
376.3333 | 0.67388 | 29.4905
376.361125 | 0.67396 | 29.5555
376.3889 | 0.67398 | 29.5055
376.4167 | 0.67401 | 29.4975
376.4445 | 0.67333 | 29.459
376.4722 | 0.67324 | 29.5815
376.5 | 0.67318 | 29.553
376.5278 | 0.67321 | 29.526
376.5556 | 0.67313 | 29.5385
376.5833 | 0.67274 | 29.4985
376.611125 | 0.6725 | 29.5005
376.6389 | 0.67261 | 29.577
376.6667 | 0.67241 | 29.559
376.6945 | 0.67258 | 29.6325
376.7222 | 0.67255 | 29.56
376.75 | 0.67235 | 29.701
376.7778 | 0.67238 | 29.659
376.8056 | 0.6724 | 29.6415
376.8333 | 0.67229 | 29.542
376.861125 | 0.67234 | 29.627
376.8889 | 0.67238 | 29.6325
376.9167 | 0.67225 | 29.696
376.9445 | 0.67227 | 29.7805
376.9722 | 0.67237 | 29.8455
377 | 0.67213 | 29.9155
377.0278 | 0.67235 | 29.9125
377.0556 | 0.67214 | 29.892
377.0833 | 0.67222 | 29.8475
377.111125 | 0.67238 | 29.8095
377.1389 | 0.67237 | 29.919
377.1667 | 0.67231 | 29.8885
377.1945 | 0.67211 | 29.9265
377.2222 | 0.67216 | 29.954
377.25 | 0.67211 | 29.951
377.2778 | 0.6723 | 29.9125
377.3056 | 0.6721 | 29.986
377.3333 | 0.67223 | 30.0965
377.361125 | 0.67217 | 30.0065
377.3889 | 0.67221 | 30.1
377.4167 | 0.6722 | 29.9665
377.4445 | 0.67216 | 30.035
377.4722 | 0.67226 | 30.1885
377.5 | 0.67239 | 30.14
377.5278 | 0.672 | 30.0315
377.5556 | 0.67206 | 30.1545
377.5833 | 0.67215 | 30.0045
377.611125 | 0.67189 | 29.916
377.6389 | 0.67193 | 30.0475
377.6667 | 0.6719 | 30.015
377.6945 | 0.67178 | 29.9155
377.7222 | 0.67161 | 29.9445
377.75 | 0.67157 | 29.9715
377.7778 | 0.67153 | 30.0185
377.8056 | 0.67153 | 29.945
377.8333 | 0.67163 | 30.06
377.861125 | 0.67146 | 30.069
377.8889 | 0.67149 | 29.9915
377.9167 | 0.67123 | 30.051
377.9445 | 0.67112 | 30.002
377.9722 | 0.67122 | 29.9805
378 | 0.67114 | 30.0515
378.0278 | 0.6713 | 30.06
378.0556 | 0.67133 | 30.0095
378.0833 | 0.67117 | 30.125
378.111125 | 0.67106 | 30.1105
378.1389 | 0.67123 | 30.076
378.1667 | 0.67114 | 30.068
378.1945 | 0.67104 | 30.115
378.2222 | 0.67116 | 30.044
378.25 | 0.67133 | 30.167
378.2778 | 0.67106 | 30.0785
378.3056 | 0.67127 | 30.111
378.3333 | 0.67147 | 30.051
378.361125 | 0.67138 | 30.053
378.3889 | 0.67115 | 30.1885
378.4167 | 0.67131 | 30.272
378.4445 | 0.67099 | 30.201
378.4722 | 0.67114 | 30.1505
378.5 | 0.6709 | 30.1455
378.5278 | 0.67116 | 30.169
378.5556 | 0.67125 | 30.095
378.5833 | 0.67117 | 30.1165
378.611125 | 0.67111 | 30.089
378.6389 | 0.6712 | 30.272
378.6667 | 0.67099 | 30.207
378.6945 | 0.671 | 30.207
378.7222 | 0.67078 | 30.189
378.75 | 0.67083 | 30.1975
378.7778 | 0.6708 | 30.304
378.8056 | 0.671 | 30.174
378.8333 | 0.67098 | 30.1685
378.861125 | 0.67092 | 30.1685
378.8889 | 0.67094 | 30.18
378.9167 | 0.67098 | 30.259
378.9445 | 0.67103 | 30.221
378.9722 | 0.67081 | 30.2205
379 | 0.6708 | 30.218
379.0278 | 0.67085 | 30.252
379.0556 | 0.67076 | 30.2525
379.0833 | 0.67074 | 30.149
379.111125 | 0.67069 | 30.1995
379.1389 | 0.67081 | 30.2505
379.1667 | 0.67073 | 30.1975
379.1945 | 0.67077 | 30.194
379.2222 | 0.6706 | 30.1055
379.25 | 0.67051 | 30.2155
379.2778 | 0.67045 | 30.185
379.3056 | 0.6704 | 29.893
379.3333 | 0.67042 | 29.9845
379.361125 | 0.67036 | 30.0025
379.3889 | 0.67058 | 29.7635
379.4167 | 0.67036 | 29.559
379.4197 | 0.6705 | 29.4535
381.2728 | 0.67005 | 28.973
381.2778 | 0.67039 | 28.9035
381.3056 | 0.67158 | 28.973
381.3333 | 0.67549 | 28.936
381.361125 | 0.67905 | 28.9585
381.3889 | 0.68026 | 28.9805
381.4167 | 0.68147 | 29
381.4445 | 0.68222 | 29.0715
381.4722 | 0.68286 | 29.059
381.5 | 0.68331 | 29.0155
381.5278 | 0.68365 | 28.9735
381.5556 | 0.68412 | 28.9885
381.5833 | 0.68448 | 29.0615
381.611125 | 0.68487 | 29.0475
381.6389 | 0.68496 | 29.032
381.6667 | 0.68548 | 29.051
381.6945 | 0.68555 | 28.9815
381.7222 | 0.68594 | 29.0715
381.75 | 0.68625 | 28.989
381.7778 | 0.68621 | 29.144
381.8056 | 0.6865 | 29.127
381.8333 | 0.68659 | 28.982
381.861125 | 0.68687 | 28.9945
381.8889 | 0.6869 | 29.156
381.9167 | 0.68694 | 29.0735
381.9445 | 0.68715 | 29.1025
381.9722 | 0.68737 | 29.0995
382 | 0.68739 | 29.073
382.0278 | 0.68745 | 29.185
382.0556 | 0.68772 | 29.051
382.0833 | 0.68771 | 29.0955
382.111125 | 0.6878 | 29.141
382.1389 | 0.68805 | 29.1135
382.1667 | 0.68803 | 29.178
382.1945 | 0.68804 | 29.094
382.2222 | 0.68837 | 29.105
382.25 | 0.68833 | 29.0015
382.2778 | 0.68846 | 29.067
382.3056 | 0.68865 | 29.0205
382.3333 | 0.68874 | 29.0565
382.361125 | 0.68864 | 28.997
382.3889 | 0.68879 | 28.9875
382.4167 | 0.68896 | 28.9625
382.4445 | 0.68882 | 29.0425
382.4722 | 0.68894 | 28.8215
382.5 | 0.68894 | 28.883
382.5278 | 0.68888 | 28.847
382.5556 | 0.68912 | 28.913
382.5833 | 0.68905 | 28.7985
382.611125 | 0.68913 | 28.7865
382.6389 | 0.68934 | 28.6925
382.6667 | 0.68934 | 28.7525
382.6945 | 0.68952 | 28.776
382.7222 | 0.68957 | 28.7675
382.75 | 0.68942 | 28.7675
382.7778 | 0.68976 | 28.773
382.8056 | 0.68972 | 28.791
382.8333 | 0.68978 | 28.7585
382.861125 | 0.68978 | 28.8135
382.8889 | 0.69009 | 28.803
382.9167 | 0.68997 | 28.825
382.9445 | 0.69017 | 28.8165
382.9722 | 0.69016 | 28.7545
383 | 0.69006 | 28.7435
383.0278 | 0.69015 | 28.844
383.0556 | 0.6902 | 28.8135
383.0833 | 0.68997 | 28.774
383.111125 | 0.69007 | 28.8105
383.1389 | 0.69003 | 28.818
383.1667 | 0.68994 | 28.7045
383.1945 | 0.68997 | 28.694
383.2222 | 0.68984 | 28.648
383.25 | 0.68995 | 28.5825
383.2778 | 0.68994 | 28.5975
383.3056 | 0.68998 | 28.538
383.3333 | 0.69 | 28.494
383.361125 | 0.69006 | 28.504
383.3889 | 0.69016 | 28.535
383.4167 | 0.69001 | 28.4745
383.4445 | 0.69005 | 28.4785
383.4722 | 0.69011 | 28.5165
383.5 | 0.69005 | 28.4735
383.5278 | 0.69007 | 28.602
383.5556 | 0.69016 | 28.584
383.5833 | 0.69032 | 28.6295
383.611125 | 0.69024 | 28.443
383.6389 | 0.69042 | 28.546
383.6667 | 0.69043 | 28.513
383.6945 | 0.69053 | 28.535
383.7222 | 0.69063 | 28.539
383.75 | 0.69056 | 28.5565
383.7778 | 0.6904 | 28.6245
383.8056 | 0.69041 | 28.6615
383.8333 | 0.68994 | 28.6435
383.861125 | 0.69005 | 28.6265
383.8889 | 0.68999 | 28.545
383.9167 | 0.69004 | 28.555
383.9445 | 0.68999 | 28.5835
383.9722 | 0.68989 | 28.636
384 | 0.68995 | 28.5835
384.0278 | 0.69002 | 28.602
384.0556 | 0.68982 | 28.5475
384.0833 | 0.68948 | 28.6525
384.111125 | 0.68943 | 28.5735
384.1389 | 0.68934 | 28.619
384.1667 | 0.68921 | 28.5835
384.1945 | 0.68934 | 28.673
384.2222 | 0.68934 | 28.659
384.25 | 0.68926 | 28.623
384.2778 | 0.6893 | 28.7265
384.3056 | 0.68919 | 28.7195
384.3333 | 0.68936 | 28.714
384.361125 | 0.68934 | 28.662
384.3889 | 0.68934 | 28.7385
384.4167 | 0.68917 | 28.76
384.4445 | 0.68924 | 28.7925
384.4722 | 0.6893 | 28.816
384.5 | 0.68928 | 28.791
384.5278 | 0.68913 | 28.804
384.5556 | 0.68934 | 28.672
384.5833 | 0.68905 | 28.7505
384.611125 | 0.68922 | 28.7195
384.6389 | 0.68914 | 28.689
384.6667 | 0.68915 | 28.741
384.6945 | 0.68914 | 28.6955
384.7222 | 0.6893 | 28.7365
384.75 | 0.68914 | 28.7415
384.7778 | 0.68908 | 28.6385
384.8056 | 0.68902 | 28.7345
384.8333 | 0.68903 | 28.672
384.861125 | 0.68889 | 28.7155
384.8889 | 0.68898 | 28.744
384.9167 | 0.68904 | 28.7435
384.9445 | 0.68897 | 28.718
384.9722 | 0.68913 | 28.718
385 | 0.68912 | 28.719
385.0278 | 0.68906 | 28.743
385.0556 | 0.6891 | 28.761
385.0833 | 0.68895 | 28.782
385.111125 | 0.68892 | 28.835
385.1389 | 0.68889 | 28.709
385.1667 | 0.68873 | 28.733
385.1945 | 0.68907 | 28.731
385.2222 | 0.68908 | 28.765
385.25 | 0.6892 | 28.798
385.2778 | 0.68904 | 28.7845
385.3056 | 0.68893 | 28.8645
385.3333 | 0.68883 | 28.8105
385.361125 | 0.68886 | 28.8485
385.3889 | 0.68885 | 28.8495
385.4167 | 0.68894 | 28.8305
385.4445 | 0.68908 | 28.8635
385.4722 | 0.68884 | 28.8165
385.5 | 0.68886 | 28.795
385.5278 | 0.68891 | 28.8405
385.5556 | 0.68884 | 28.881
385.5833 | 0.68897 | 28.799
385.611125 | 0.68892 | 28.812
385.6389 | 0.68887 | 28.8685
385.6667 | 0.68887 | 28.816
385.6945 | 0.68888 | 28.7695
385.7222 | 0.68887 | 28.925
385.75 | 0.68878 | 28.7845
385.7778 | 0.68867 | 28.817
385.8056 | 0.68875 | 28.772
385.8333 | 0.68868 | 28.919
385.861125 | 0.68888 | 28.9335
385.8889 | 0.68865 | 28.875
385.9167 | 0.6887 | 28.8405
385.9445 | 0.68882 | 28.82
385.9722 | 0.68877 | 28.9335
386 | 0.68881 | 28.9015
386.0278 | 0.68871 | 28.8585
386.0556 | 0.68877 | 28.8605
386.0833 | 0.68856 | 28.944
386.111125 | 0.6887 | 28.99
386.1389 | 0.68871 | 28.834
386.1667 | 0.68861 | 29.0135
386.1945 | 0.68851 | 29.266
386.2222 | 0.6886 | 29.261
386.25 | 0.68853 | 29.308
386.2778 | 0.68857 | 29.1545
386.3056 | 0.68866 | 29.005
386.3333 | 0.68846 | 28.9715
386.361125 | 0.68869 | 28.8605
386.3889 | 0.68848 | 28.8035
386.4167 | 0.68859 | 28.8305
386.4445 | 0.68874 | 28.7475
386.4722 | 0.6885 | 28.845
386.5 | 0.68861 | 29.076
386.5278 | 0.68859 | 29.269
386.5556 | 0.68853 | 29.29
386.5833 | 0.68848 | 29.2285
386.611125 | 0.68859 | 29.13
386.6389 | 0.68834 | 29.2015
386.6667 | 0.68808 | 29.152
386.6945 | 0.68799 | 29.2015
386.7115 | 0.68778 | 29.234
386.7392 | 0.68805 | 29.196
386.7879 | 0.68824 | 29.179
386.8056 | 0.68825 | 29.0945
386.8333 | 0.68821 | 29.0935
386.861125 | 0.68806 | 29.1165
386.8889 | 0.68789 | 29.076
386.9167 | 0.68736 | 29.1495
386.9337 | 0.68706 | 29.093
386.994 | 0.68677 | 29.022
387.0409 | 0.68662 | 29.149
387.1135 | 0.68656 | 29.1315
387.214 | 0.68644 | 29.103
387.2935 | 0.68665 | 29.076
387.321 | 0.68644 | 29.0265
387.3321 | 0.6865 | 28.945
387.3333 | 0.68648 | 29.1085
387.361125 | 0.68646 | 29.0075
387.3889 | 0.6865 | 29.0555
387.4167 | 0.68626 | 28.9665
387.4445 | 0.68645 | 29.093
387.4722 | 0.68637 | 29.0315
387.5 | 0.68654 | 29.091
387.5278 | 0.68663 | 29.0085
387.5556 | 0.68648 | 29.0635
387.5833 | 0.68647 | 29.094
387.611125 | 0.68656 | 29.0285
387.6389 | 0.68657 | 29.0705
387.6667 | 0.68636 | 29.067
387.6945 | 0.68626 | 29.0565
387.7222 | 0.68631 | 29.19
387.75 | 0.68623 | 29.1255
387.7778 | 0.68616 | 29.035
387.8056 | 0.6862 | 29.0555
387.8333 | 0.68635 | 29.035
387.861125 | 0.68626 | 29.083
387.8889 | 0.6864 | 29.0555
387.9167 | 0.68624 | 28.9995
387.9445 | 0.68632 | 29.062
387.9722 | 0.68631 | 29.1225
388 | 0.68606 | 29.076
388.0278 | 0.68622 | 29.079
388.0556 | 0.68615 | 29.038
388.0833 | 0.686 | 29.1295
388.111125 | 0.68595 | 29.1405
388.1389 | 0.68611 | 28.8525
388.1667 | 0.68598 | 28.998
388.1945 | 0.68609 | 29.2115
388.2222 | 0.68593 | 29.2415
388.25 | 0.6859 | 29.22
388.2778 | 0.68592 | 29.2495
388.3056 | 0.68601 | 29.2825
388.3333 | 0.68596 | 29.2185
388.361125 | 0.68602 | 29.3185
388.3889 | 0.686 | 29.276
388.4167 | 0.686 | 29.361
388.4445 | 0.68617 | 29.448
388.4722 | 0.68592 | 29.475
388.5 | 0.68592 | 29.442
388.5278 | 0.68597 | 29.435
388.5556 | 0.68576 | 29.4875
388.5833 | 0.68582 | 29.352
388.611125 | 0.68044 | 29.549
388.6389 | 0.68049 | 29.464
388.6667 | 0.6804 | 29.4875
388.6945 | 0.68001 | 29.506
388.7222 | 0.68 | 29.634
388.75 | 0.67988 | 29.6195
388.7778 | 0.67974 | 29.5485
388.8056 | 0.67989 | 29.498
388.8333 | 0.67988 | 29.623
388.861125 | 0.67973 | 29.619
388.8889 | 0.6796 | 29.44
388.9167 | 0.67954 | 29.45
388.9445 | 0.67932 | 29.3915
388.9722 | 0.6792 | 29.393
389 | 0.67923 | 29.3905
389.0278 | 0.67927 | 29.3235
389.0556 | 0.67902 | 29.3755
389.0833 | 0.67901 | 29.3195
389.111125 | 0.67902 | 29.423
389.1389 | 0.67906 | 29.38
389.1667 | 0.67879 | 29.4135
389.1945 | 0.67886 | 29.437
389.2222 | 0.67891 | 29.452
389.25 | 0.6788 | 29.4135
389.2778 | 0.67881 | 29.54
389.3056 | 0.67874 | 29.54
389.3333 | 0.67868 | 29.592
389.361125 | 0.67855 | 29.5805
389.3889 | 0.67841 | 29.5725
389.4167 | 0.67825 | 29.596
389.4445 | 0.67814 | 29.601
389.4722 | 0.67778 | 29.7305
389.5 | 0.6776 | 29.6485
389.5278 | 0.67729 | 29.5785
389.5556 | 0.67691 | 29.5925
389.5833 | 0.67667 | 29.5815
389.611125 | 0.67662 | 29.5775
389.6389 | 0.67663 | 29.6105
389.6667 | 0.67642 | 29.616
389.6945 | 0.67603 | 29.587
389.7222 | 0.67615 | 29.643
389.75 | 0.67615 | 29.67
389.7778 | 0.67619 | 29.279
389.8056 | 0.67619 | 29.4265
389.8333 | 0.67623 | 29.652
389.861125 | 0.67596 | 29.6955
389.8889 | 0.67596 | 29.7305
389.9167 | 0.67581 | 29.773
389.9445 | 0.6758 | 29.769
389.9722 | 0.67579 | 29.625
390 | 0.67574 | 29.6845
390.0278 | 0.67576 | 29.6395
390.0556 | 0.67543 | 29.5935
390.0833 | 0.6755 | 29.69
390.111125 | 0.67553 | 29.6575
390.1389 | 0.67526 | 29.773
390.1667 | 0.67534 | 29.728
390.1945 | 0.67524 | 29.707
390.2222 | 0.67523 | 29.751
390.25 | 0.67495 | 29.7515
390.2778 | 0.67492 | 29.6335
390.3056 | 0.67482 | 29.7725
390.3333 | 0.67479 | 29.6575
390.361125 | 0.67481 | 29.499
390.3889 | 0.67461 | 29.5435
390.4167 | 0.67444 | 29.555
390.4445 | 0.67417 | 29.5315
390.4722 | 0.6738 | 29.5875
390.5 | 0.67375 | 29.555
390.5278 | 0.67354 | 29.558
390.5556 | 0.67368 | 29.6195
390.5833 | 0.67366 | 29.625
390.611125 | 0.67335 | 29.631
390.6389 | 0.67344 | 29.63
390.6667 | 0.6735 | 29.672
390.6945 | 0.67321 | 29.7595
390.7222 | 0.67292 | 29.822
390.75 | 0.67296 | 29.716
390.7778 | 0.67285 | 29.7975
390.8056 | 0.67271 | 29.8455
390.8333 | 0.67286 | 29.836
390.861125 | 0.67267 | 29.8125
390.8889 | 0.67258 | 29.883
390.9167 | 0.67256 | 29.8015
390.9445 | 0.67241 | 29.6755
390.9722 | 0.67239 | 29.8685
391 | 0.67219 | 29.892
391.0278 | 0.67215 | 29.883
391.0556 | 0.67224 | 29.8655
391.0833 | 0.67222 | 29.916
391.111125 | 0.67209 | 29.8775
391.1389 | 0.67192 | 29.957
391.1667 | 0.67194 | 29.9715
391.1945 | 0.67163 | 29.9215
391.2222 | 0.67156 | 30.049
391.25 | 0.67166 | 30.0185
391.2778 | 0.67119 | 29.9155
391.3056 | 0.67127 | 30.0095
391.3333 | 0.67119 | 29.9305
391.361125 | 0.67118 | 29.9945
391.3889 | 0.67125 | 29.9985
391.4167 | 0.67098 | 29.9155
391.4445 | 0.67109 | 29.957
391.4722 | 0.67087 | 29.9915
391.5 | 0.67083 | 29.9805
391.5278 | 0.6706 | 30.058
391.5556 | 0.6705 | 29.9805
391.5833 | 0.67055 | 29.8165
391.611125 | 0.67061 | 29.746
391.6389 | 0.6704 | 29.7875
391.6667 | 0.67046 | 29.8125
391.6945 | 0.67038 | 29.9575
391.7222 | 0.67047 | 29.8395
391.75 | 0.67049 | 29.836
391.7778 | 0.67039 | 29.91
391.8056 | 0.67023 | 29.889
391.8333 | 0.67017 | 29.909
391.861125 | 0.67019 | 29.851
391.8889 | 0.67027 | 29.966
391.9167 | 0.67027 | 29.8885
391.9445 | 0.67008 | 30.066
391.9722 | 0.67006 | 30.076
392 | 0.67011 | 30.1125
392.0278 | 0.67011 | 30.125
392.0556 | 0.67025 | 30.1265
392.0833 | 0.67008 | 30.2295
392.111125 | 0.6698 | 30.1455
392.1389 | 0.66983 | 30.2065
392.1667 | 0.66978 | 30.1535
392.1945 | 0.6696 | 30.183
392.2222 | 0.66957 | 30.25
392.25 | 0.66953 | 30.2765
392.2778 | 0.66949 | 30.318
392.3056 | 0.66942 | 30.3415
392.3333 | 0.66933 | 30.3795
392.361125 | 0.66903 | 30.3235
392.3889 | 0.66878 | 30.3795
392.4167 | 0.66851 | 29.9485
392.4445 | 0.66843 | 30.365
392.4722 | 0.66834 | 30.4625
392.5 | 0.66827 | 30.4735
392.5278 | 0.668 | 30.441
392.5556 | 0.6679 | 30.5295
392.5833 | 0.6679 | 30.4845
392.611125 | 0.66771 | 30.5405
392.6389 | 0.66763 | 30.4915
392.6667 | 0.66756 | 30.5185
392.6945 | 0.6674 | 30.4355
392.7222 | 0.66738 | 30.5585
392.75 | 0.66742 | 30.468
392.7778 | 0.66717 | 30.5295
392.8056 | 0.66716 | 30.524
392.8333 | 0.66685 | 30.5495
392.861125 | 0.66702 | 30.4465
392.8889 | 0.66467 | 30.5205
392.9167 | 0.66492 | 30.553
392.9445 | 0.66479 | 30.533
392.9722 | 0.66473 | 30.65
393 | 0.66466 | 30.5385
393.0278 | 0.66445 | 30.544
393.0556 | 0.66427 | 30.1915
393.0833 | 0.66404 | 30.268
393.111125 | 0.66403 | 30.609
393.1389 | 0.66387 | 30.544
393.1667 | 0.66407 | 30.6035
393.1945 | 0.66389 | 30.6465
393.2222 | 0.66394 | 30.618
393.25 | 0.66381 | 30.638
393.2778 | 0.66367 | 30.515
393.3056 | 0.66346 | 30.573
393.3333 | 0.66348 | 30.6615
393.361125 | 0.66347 | 30.6345
393.3889 | 0.66333 | 30.6705
393.4167 | 0.66328 | 30.6705
393.4445 | 0.66327 | 30.726
393.4722 | 0.66302 | 30.7555
393.5 | 0.663 | 30.782
393.5278 | 0.66259 | 30.782
393.5556 | 0.66261 | 30.7095
393.5833 | 0.66274 | 30.734
393.611125 | 0.66256 | 30.694
393.6389 | 0.66266 | 30.6995
393.6667 | 0.66252 | 30.8255
393.6945 | 0.66264 | 30.7965
393.7222 | 0.66246 | 30.7695
393.75 | 0.66236 | 30.649
393.7778 | 0.66225 | 30.5315
393.8056 | 0.66205 | 30.5025
393.8333 | 0.66206 | 30.573
393.861125 | 0.662 | 30.6
393.8889 | 0.66187 | 30.4665
393.9167 | 0.66178 | 30.508
393.9445 | 0.66198 | 30.6145
393.9722 | 0.66186 | 30.696
394 | 0.66187 | 30.82
394.0278 | 0.66183 | 30.7135
394.0556 | 0.66162 | 30.849
394.0833 | 0.6614 | 30.7665
394.111125 | 0.66142 | 30.9425
394.1389 | 0.66135 | 30.896
394.1667 | 0.66111 | 30.867
394.1945 | 0.66113 | 30.914
394.2222 | 0.66114 | 30.8925
394.25 | 0.66105 | 30.761
394.2778 | 0.66092 | 30.8455
394.3056 | 0.66131 | 30.916
394.3333 | 0.66115 | 30.9475
394.361125 | 0.66095 | 30.9105
394.3889 | 0.66084 | 30.9575
394.4167 | 0.66105 | 30.961
394.4445 | 0.66058 | 30.875
394.4722 | 0.66055 | 31.111
394.5 | 0.66027 | 31.1385
394.5278 | 0.66038 | 31.093
394.5556 | 0.66041 | 31.1025
394.5833 | 0.66032 | 31.167
394.611125 | 0.66036 | 31.1195
394.6389 | 0.66026 | 31.096
394.6667 | 0.66029 | 31.1305
394.6945 | 0.66028 | 31.131
394.7222 | 0.66003 | 31.2105
394.75 | 0.65998 | 31.0875
394.7778 | 0.65982 | 30.361
394.8056 | 0.65977 | 30.087
394.8333 | 0.65986 | 30.4895
394.861125 | 0.65959 | 30.569
394.8889 | 0.65969 | 30.722
394.9167 | 0.65956 | 30.7545
394.9445 | 0.6593 | 30.8215
394.9722 | 0.65945 | 30.9265
395 | 0.65927 | 31.094
395.0278 | 0.6594 | 31.0615
395.0556 | 0.65937 | 31.1365
395.0833 | 0.65944 | 31.159
395.111125 | 0.6594 | 31.0975
395.1389 | 0.65927 | 31.157
395.1667 | 0.65931 | 31.047
395.1945 | 0.65911 | 31.033
395.215125 | 0.65899 | 31.121
395.6693 | 0.67959 | 31.0365
395.6945 | 0.6778 | 31.1945
395.7222 | 0.67701 | 31.1355
395.75 | 0.67636 | 31.2475
395.7778 | 0.6759 | 31.312
395.8056 | 0.6758 | 31.224
395.8333 | 0.67549 | 31.306
395.861125 | 0.67518 | 31.247
395.8889 | 0.67496 | 31.121
395.9167 | 0.67462 | 31.1625
395.9445 | 0.67443 | 31.1295
395.9722 | 0.67455 | 31.13
396 | 0.6745 | 31.13
396.0278 | 0.67444 | 31.1535
396.0556 | 0.67448 | 31.0995
396.0833 | 0.67423 | 31.0185
396.111125 | 0.67406 | 30.986
396.1389 | 0.67425 | 31.0885
396.1667 | 0.67396 | 30.96
396.1945 | 0.67374 | 30.9815
396.2222 | 0.67377 | 30.991
396.25 | 0.67369 | 30.995
396.2778 | 0.67368 | 30.9945
396.3056 | 0.67349 | 31.0705
396.3333 | 0.67367 | 30.944
396.361125 | 0.6737 | 30.919
396.3889 | 0.67362 | 30.93
396.4167 | 0.67364 | 30.9615
396.4445 | 0.67366 | 30.9945
396.4722 | 0.67377 | 30.998
396.5 | 0.67367 | 31.052
396.5278 | 0.67371 | 30.989
396.5556 | 0.67379 | 31.006
396.5833 | 0.67373 | 30.9925
396.611125 | 0.67377 | 31.0975
396.6389 | 0.67389 | 31.0505
396.6667 | 0.67385 | 31.0685
396.6945 | 0.67378 | 31.0995
396.7222 | 0.67383 | 31.126
396.75 | 0.67378 | 30.6715
396.7778 | 0.67364 | 30.7775
396.8056 | 0.67359 | 31.029
396.8333 | 0.6738 | 31.3975
396.861125 | 0.67362 | 31.4735
396.8889 | 0.67357 | 31.253
396.9167 | 0.67353 | 31.294
396.9445 | 0.67345 | 31.188
396.9722 | 0.67342 | 31.1265
397 | 0.67324 | 31.047
397.0278 | 0.67327 | 31.103
397.0556 | 0.67324 | 31.065
397.0833 | 0.67284 | 31.0325
397.111125 | 0.67281 | 30.997
397.1389 | 0.67275 | 31.1465
397.1667 | 0.67265 | 31.121
397.1945 | 0.67263 | 31.2505
397.2165 | 0.67328 | 31.3265
397.2222 | 0.67306 | 31.1825
397.25 | 0.67204 | 31.1945
397.2778 | 0.67118 | 31.2655
397.3056 | 0.67102 | 31.2675
397.3333 | 0.67138 | 30.3675
397.361125 | 0.67151 | 30.3745
397.3889 | 0.67148 | 30.324
397.4167 | 0.67148 | 30.2795
397.4445 | 0.67148 | 30.212
397.4722 | 0.67137 | 30.25
397.5 | 0.67147 | 30.1765
397.5278 | 0.67147 | 30.286
397.5556 | 0.67121 | 30.324
397.5833 | 0.67119 | 30.2825
397.611125 | 0.67128 | 30.2915
397.6389 | 0.67108 | 30.4
397.6667 | 0.67094 | 30.3745
397.6945 | 0.67098 | 30.3835
397.7222 | 0.67096 | 30.4795
397.75 | 0.67078 | 30.4625
397.7685 | 0.67076 | 30.5475
398.1608 | 0.6608 | 30.6035
398.1667 | 0.66098 | 30.5855
398.1945 | 0.66123 | 30.5005
398.2222 | 0.66093 | 30.4735
398.25 | 0.6611 | 30.517
398.2778 | 0.66127 | 30.515
398.3056 | 0.66159 | 30.441
398.3333 | 0.6615 | 30.5385
398.361125 | 0.66175 | 30.6625
398.3889 | 0.66203 | 30.535
398.4167 | 0.66212 | 30.6415
398.4445 | 0.6623 | 30.572
398.4722 | 0.66248 | 30.58
398.5 | 0.66269 | 30.706
398.5278 | 0.6626 | 30.582
398.5556 | 0.66287 | 30.571
398.5833 | 0.66293 | 30.391
398.611125 | 0.66271 | 30.4825
398.6389 | 0.66303 | 30.735
398.6667 | 0.66305 | 30.773
398.6945 | 0.66342 | 30.8235
398.7222 | 0.66328 | 30.822
398.75 | 0.6636 | 30.8235
398.7778 | 0.66356 | 30.9315
398.8056 | 0.66373 | 30.8
398.8333 | 0.66355 | 30.82
398.861125 | 0.66352 | 30.883
398.8889 | 0.66381 | 30.829
398.9167 | 0.66398 | 30.9405
398.9445 | 0.6639 | 30.899
398.9722 | 0.6638 | 30.8455
399 | 0.66397 | 30.9115
399.0278 | 0.66414 | 30.9875
399.0556 | 0.66313 | 30.941
399.0833 | 0.66282 | 30.9405
399.111125 | 0.66254 | 30.8345
399.1389 | 0.6622 | 30.8435
399.1667 | 0.66229 | 30.971
399.1945 | 0.66237 | 30.9285
399.2222 | 0.66236 | 30.9585
399.25 | 0.66222 | 31.0055
399.2778 | 0.66246 | 30.9375
399.3056 | 0.66219 | 30.667
399.3333 | 0.66239 | 31.04
399.361125 | 0.66235 | 31.081
399.3889 | 0.6621 | 31.0965
399.4167 | 0.66205 | 31.0545
399.4445 | 0.66222 | 30.97
399.4722 | 0.66209 | 31.0745
399.5 | 0.66184 | 31.19
399.5278 | 0.66206 | 31.0435
399.5556 | 0.66197 | 31.1635
399.5833 | 0.66207 | 31.332
399.611125 | 0.66217 | 31.1695
399.6389 | 0.66195 | 31.275
399.6667 | 0.66194 | 31.251
399.6945 | 0.6619 | 31.19
399.7222 | 0.66186 | 31.154
399.75 | 0.6619 | 31.2075
399.7778 | 0.66255 | 31.2315
399.8056 | 0.6619 | 31.195
399.8333 | 0.6618 | 31.2785
399.861125 | 0.66186 | 31.243
399.8889 | 0.66183 | 31.2605
399.9167 | 0.66171 | 31.284
399.9445 | 0.66175 | 31.1895
399.9722 | 0.66178 | 31.172
400 | 0.66189 | 31.137
400.0278 | 0.66174 | 31.1195
400.0556 | 0.66148 | 30.9785
400.0833 | 0.66166 | 30.9935
400.111125 | 0.66157 | 31.0905
400.1389 | 0.66138 | 31.067
400.1667 | 0.66137 | 31.067
400.1945 | 0.66141 | 31.026
400.2222 | 0.66131 | 31.002
400.25 | 0.66128 | 30.9985
400.2778 | 0.6613 | 31.011
400.3056 | 0.66107 | 30.9935
400.3333 | 0.66124 | 31.072
400.361125 | 0.66096 | 30.935
400.3889 | 0.66111 | 31.0055
400.4167 | 0.66086 | 31.0905
400.4445 | 0.66116 | 30.8975
400.4722 | 0.66119 | 30.917
400.5 | 0.66134 | 30.9935
400.5278 | 0.6614 | 30.8815
400.5385 | 0.66176 | 30.982
400.5556 | 0.66151 | 30.8285
400.5833 | 0.66147 | 31.2235
400.611125 | 0.66142 | 31.1695
400.6389 | 0.66154 | 31.136
400.6667 | 0.66153 | 31.172
400.6945 | 0.66164 | 31.1365
400.7222 | 0.66163 | 31.177
400.75 | 0.66171 | 31.107
400.7778 | 0.66157 | 31.167
400.8056 | 0.66162 | 31.208
400.8333 | 0.66164 | 31.2245
400.861125 | 0.66155 | 31.271
400.8889 | 0.66191 | 31.3455
400.9167 | 0.66178 | 31.281
400.9445 | 0.66178 | 31.327
400.9722 | 0.66172 | 31.4865
401 | 0.66182 | 31.3955
401.0278 | 0.65923 | 31.4285
401.0556 | 0.65845 | 31.2655
401.0833 | 0.65845 | 31.242
401.111125 | 0.6583 | 31.311
401.1389 | 0.65829 | 31.331
401.1667 | 0.65835 | 31.486
401.1945 | 0.65831 | 31.363
401.2222 | 0.65807 | 31.4185
401.25 | 0.65802 | 31.419
401.2778 | 0.6579 | 31.448
401.3056 | 0.65788 | 31.469
401.3333 | 0.65784 | 31.4095
401.361125 | 0.65774 | 31.433
401.3889 | 0.65789 | 31.4495
401.4167 | 0.65758 | 31.513
401.4445 | 0.65766 | 31.507
401.4722 | 0.65769 | 31.477
401.5 | 0.65769 | 31.5295
401.5278 | 0.65795 | 31.5095
401.5556 | 0.65778 | 31.5315
401.5833 | 0.65786 | 31.3865
401.611125 | 0.65767 | 31.5005
401.6389 | 0.65736 | 31.5095
401.6667 | 0.65721 | 31.2335
401.6945 | 0.65739 | 31.6355
401.7222 | 0.65744 | 31.7205
401.75 | 0.65701 | 31.6385
401.7778 | 0.65735 | 31.4865
401.8056 | 0.65724 | 31.6065
401.8333 | 0.6573 | 31.6555
401.861125 | 0.6571 | 31.7205
401.8889 | 0.657 | 31.611
401.9167 | 0.65701 | 31.668
401.9445 | 0.65682 | 31.668
401.9722 | 0.65666 | 31.6325
402 | 0.65685 | 31.5805
402.0278 | 0.65663 | 31.6715
402.0556 | 0.65699 | 31.6125
402.0833 | 0.65678 | 31.6125
402.111125 | 0.65648 | 30.6
402.1389 | 0.65655 | 30.6
402.1667 | 0.65601 | 30.764
402.1945 | 0.65584 | 30.847
402.2222 | 0.65602 | 30.939
402.25 | 0.65634 | 30.9965
402.2778 | 0.65618 | 31.123
402.3056 | 0.65608 | 31.0705
402.3333 | 0.65594 | 31.1615
402.361125 | 0.65622 | 30.876
402.3889 | 0.65584 | 31.161
402.4167 | 0.65596 | 31.1935
402.4445 | 0.65576 | 31.2315
402.4722 | 0.65558 | 31.2085
402.5 | 0.65545 | 31.361
402.5278 | 0.6556 | 31.3905
402.5279 | 0.65561 | 31.2835
402.6658 | 0.66728 | 31.385
402.6667 | 0.66716 | 31.276
402.6945 | 0.66577 | 31.276
402.7222 | 0.66538 | 31.3465
402.75 | 0.66487 | 31.4085
402.7778 | 0.66458 | 31.3645
402.8056 | 0.66438 | 31.5105
402.8333 | 0.66429 | 31.5375
402.861125 | 0.66404 | 31.4515
402.8889 | 0.6633 | 31.538
402.9167 | 0.66268 | 31.735
402.9445 | 0.66236 | 31.6045
402.9722 | 0.66249 | 31.594
403 | 0.66232 | 30.9135
403.0278 | 0.66233 | 31.76
403.0556 | 0.66211 | 32.122
403.0833 | 0.66209 | 32.143
403.111125 | 0.66213 | 32.1015
403.1385 | 0.66504 | 32.1045
403.1389 | 0.66502 | 32.155
403.1667 | 0.66846 | 32.119
403.1945 | 0.66817 | 32.0965
403.2222 | 0.66784 | 32.1585
403.25 | 0.66791 | 32.078
403.2778 | 0.6679 | 32.0345
403.3056 | 0.6678 | 32.0515
403.3333 | 0.6677 | 32.062
403.3566 | 0.6702 | 32.078
403.361125 | 0.67018 | 32.0685
403.3889 | 0.67009 | 32.1995
403.4167 | 0.66498 | 32.1625
403.4445 | 0.66547 | 32.12
403.4722 | 0.66717 | 32.145
403.5 | 0.66706 | 32.1655
403.5278 | 0.66702 | 32.2285
403.5556 | 0.66685 | 32.1865
403.5833 | 0.66686 | 32.0965
403.611125 | 0.66664 | 32.152
403.6389 | 0.66676 | 32.1515
403.6667 | 0.66665 | 31.928
403.6945 | 0.66664 | 32.084
403.7222 | 0.66656 | 32.0315
403.75 | 0.66649 | 32.0015
403.7778 | 0.66646 | 31.957
403.8056 | 0.66638 | 32.0285
403.8333 | 0.6664 | 31.9835
403.861125 | 0.66617 | 32.134
403.8889 | 0.66601 | 32.1145
403.9167 | 0.66591 | 32.111
403.9445 | 0.66601 | 32.083
403.9722 | 0.66592 | 32.148
404 | 0.66606 | 32.2565
404.0278 | 0.66587 | 32.238
404.0556 | 0.66593 | 32.2305
404.0833 | 0.66595 | 32.2195
404.111125 | 0.66588 | 32.4235
404.1389 | 0.66609 | 32.434
404.1667 | 0.66604 | 32.3455
404.1945 | 0.66599 | 32.48
404.2222 | 0.66604 | 32.443
404.25 | 0.66593 | 32.3165
404.2778 | 0.6659 | 32.434
404.3056 | 0.66578 | 32.4705
404.3333 | 0.66566 | 32.4105
404.361125 | 0.66557 | 31.9665
404.3889 | 0.66561 | 32.384
404.4167 | 0.66549 | 32.476
404.4445 | 0.66547 | 32.3935
404.4722 | 0.66524 | 32.279
404.5 | 0.66521 | 32.368
404.5278 | 0.66648 | 32.279
404.5556 | 0.66807 | 32.434
404.5833 | 0.66927 | 32.476
404.611125 | 0.66924 | 32.455
404.6389 | 0.66938 | 32.4
404.6667 | 0.66917 | 32.511
404.6945 | 0.66911 | 32.556
404.7222 | 0.66913 | 32.618
404.75 | 0.66898 | 32.5135
404.7778 | 0.6689 | 32.4215
404.8056 | 0.66886 | 32.512
404.8333 | 0.66715 | 32.504
404.861125 | 0.66763 | 32.4895
404.8889 | 0.66792 | 32.5135
404.9167 | 0.66771 | 32.5195
404.9445 | 0.66773 | 32.5645
404.9722 | 0.66761 | 32.5445
405 | 0.66755 | 32.589
405.0278 | 0.66734 | 32.617
405.0556 | 0.66753 | 32.636
405.0833 | 0.66725 | 32.6255
405.111125 | 0.66747 | 32.631
405.1389 | 0.66725 | 32.667
405.1667 | 0.66745 | 32.7105
405.1945 | 0.66719 | 32.6345
405.2222 | 0.66745 | 32.5755
405.25 | 0.66745 | 32.543
405.2778 | 0.66733 | 32.49
405.3056 | 0.66721 | 32.571
405.3333 | 0.66715 | 31.78
405.361125 | 0.66725 | 32.129
405.3889 | 0.66713 | 32.599
405.4167 | 0.66695 | 32.628
405.4445 | 0.66705 | 32.6155
405.4722 | 0.66687 | 32.7145
405.5 | 0.66686 | 32.617
405.5278 | 0.66692 | 32.497
405.5556 | 0.6671 | 32.576
405.5833 | 0.66701 | 32.636
405.611125 | 0.66707 | 32.494
405.6389 | 0.66702 | 32.507
405.6667 | 0.66705 | 32.5
405.6945 | 0.66695 | 32.5525
405.7222 | 0.66709 | 32.612
405.75 | 0.66699 | 32.5695
405.7778 | 0.6669 | 32.6595
405.8056 | 0.66808 | 32.664
405.8333 | 0.66764 | 32.7085
405.861125 | 0.66691 | 32.649
405.8889 | 0.66689 | 32.572
405.9167 | 0.6667 | 32.586
405.9445 | 0.66655 | 32.608
405.9722 | 0.66678 | 32.543
406 | 0.66674 | 32.5975
406.0278 | 0.6668 | 32.626
406.0556 | 0.66653 | 32.6785
406.0833 | 0.66652 | 32.6545
406.111125 | 0.66635 | 32.6255
406.1389 | 0.66621 | 32.698
406.1667 | 0.66617 | 32.658
406.1945 | 0.66598 | 32.6355
406.2222 | 0.666 | 32.6655
406.25 | 0.66611 | 32.599
406.2778 | 0.66585 | 32.6255
406.3056 | 0.6658 | 32.659
406.3333 | 0.66589 | 32.589
406.361125 | 0.66597 | 32.6455
406.3889 | 0.66602 | 32.621
406.4167 | 0.66604 | 32.659
406.4445 | 0.66584 | 32.7215
406.4722 | 0.66597 | 32.645
406.5 | 0.66575 | 32.67
406.5278 | 0.66581 | 32.6315
406.5556 | 0.66577 | 32.675
406.5833 | 0.66589 | 32.658
406.611125 | 0.66563 | 32.639
406.6389 | 0.6658 | 32.6425
406.6667 | 0.66575 | 32.661
406.6945 | 0.6658 | 31.946
406.7222 | 0.66583 | 32.1895
406.75 | 0.66577 | 32.5395
406.7778 | 0.66565 | 32.5755
406.8056 | 0.6658 | 32.599
406.8333 | 0.66567 | 32.6035
406.861125 | 0.66561 | 32.538
406.8889 | 0.66538 | 32.645
406.9167 | 0.66534 | 32.5605
406.9445 | 0.66541 | 32.6785
406.9722 | 0.66547 | 32.6395
407 | 0.66556 | 32.7065
407.0278 | 0.66531 | 32.6755
407.0556 | 0.6655 | 32.64
407.0833 | 0.66547 | 32.698
407.111125 | 0.66544 | 32.8105
407.1389 | 0.6654 | 32.6535
407.1667 | 0.66622 | 32.843
407.1945 | 0.66583 | 32.829
407.2222 | 0.66533 | 32.797
407.25 | 0.66524 | 32.7535
407.2778 | 0.66513 | 32.708
407.3056 | 0.66509 | 32.758
407.3333 | 0.66511 | 32.725
407.361125 | 0.66489 | 32.573
407.3889 | 0.66497 | 32.7275
407.4167 | 0.66494 | 33.0525
407.4445 | 0.66502 | 33.244
407.4722 | 0.66488 | 33.0985
407.5 | 0.66493 | 32.973
407.5278 | 0.66484 | 32.9275
407.5556 | 0.66484 | 32.855
407.5833 | 0.6647 | 32.6715
407.611125 | 0.66482 | 32.779
407.6389 | 0.66473 | 32.76
407.6667 | 0.66483 | 32.77
407.6945 | 0.66469 | 32.7605
407.7222 | 0.66475 | 32.6565
407.75 | 0.66464 | 32.764
407.7778 | 0.6648 | 32.8045
407.8056 | 0.66474 | 32.778
407.8333 | 0.66467 | 32.8235
407.861125 | 0.6644 | 32.748
407.8889 | 0.66367 | 32.755
407.9167 | 0.66335 | 32.745
407.9445 | 0.66355 | 32.75
407.9722 | 0.66367 | 32.7605
408 | 0.66368 | 32.8145
408.0278 | 0.6636 | 32.8965
408.0556 | 0.6637 | 32.4125
408.0833 | 0.66358 | 32.7195
408.111125 | 0.66367 | 32.7305
408.1389 | 0.66372 | 32.689
408.1667 | 0.66377 | 32.7715
408.1945 | 0.66379 | 32.793
408.2222 | 0.66375 | 32.8145
408.25 | 0.6636 | 32.5115
408.2778 | 0.66367 | 32.558
408.3056 | 0.66345 | 32.5245
408.3333 | 0.66353 | 32.545
408.361125 | 0.66343 | 32.6095
408.3889 | 0.6634 | 32.5895
408.4167 | 0.66338 | 32.5145
408.4445 | 0.66325 | 32.5935
408.4722 | 0.66322 | 32.502
408.5 | 0.66314 | 32.607
408.5278 | 0.66361 | 32.6865
408.5556 | 0.66309 | 32.7315
408.5833 | 0.66296 | 32.742
408.611125 | 0.66294 | 32.8165
408.6389 | 0.66289 | 32.801
408.6667 | 0.6629 | 32.9265
408.6945 | 0.663 | 32.8565
408.7222 | 0.66343 | 32.923
408.75 | 0.66346 | 32.8215
408.7778 | 0.66341 | 32.7875
408.8056 | 0.66363 | 32.7875
408.8333 | 0.66342 | 32.7585
408.861125 | 0.66354 | 32.155
408.8889 | 0.6634 | 32.578
408.9167 | 0.6634 | 32.838
408.9445 | 0.66337 | 32.9945
408.9722 | 0.66333 | 32.867
409 | 0.66301 | 32.9285
409.0278 | 0.66268 | 32.955
409.0556 | 0.66288 | 32.083
409.0833 | 0.66283 | 32.103
409.111125 | 0.66279 | 32.041
409.1246 | 0.66259 | 32.075
409.131875 | 0.66286 | 32.027
409.1389 | 0.66266 | 32.0215
409.1667 | 0.66266 | 32.1095
409.1945 | 0.66281 | 32.196
409.2222 | 0.66281 | 32.1575
409.25 | 0.66269 | 32.1365
409.2778 | 0.65979 | 32.1145
409.3056 | 0.65933 | 32.138
409.3333 | 0.65983 | 32.1255
409.361125 | 0.65963 | 32.175
409.3889 | 0.65985 | 32.196
409.4167 | 0.65954 | 32.177
409.4308 | 0.65962 | 32.172
409.560625 | 0.66152 | 32.18
409.5833 | 0.66156 | 32.2255
409.611125 | 0.66201 | 31.989
409.6389 | 0.6623 | 32.0635
409.6667 | 0.66292 | 32.11
409.6945 | 0.66307 | 32.0215
409.7222 | 0.66324 | 32.11
409.75 | 0.66365 | 31.8885
409.7778 | 0.66387 | 32.3565
409.8056 | 0.66414 | 32.46
409.8333 | 0.66456 | 32.536
409.861125 | 0.6647 | 30.918
409.8889 | 0.66488 | 31.0225
409.9167 | 0.66494 | 30.9895
409.9445 | 0.66522 | 30.9985
409.9722 | 0.66554 | 31.0345
410 | 0.66544 | 31.063
410.0278 | 0.66575 | 31.079
410.0556 | 0.66561 | 30.9675
410.0833 | 0.66637 | 31
410.111125 | 0.66634 | 31.03
410.1389 | 0.66619 | 31.0555
410.1667 | 0.66628 | 30.9535
410.1945 | 0.66639 | 31.079
410.2222 | 0.65966 | 31.1095
410.25 | 0.65871 | 31.009
410.2778 | 0.65843 | 30.9945
410.3041 | 0.65822 | 30.982
410.7536 | 0.66026 | 31.2575
410.7778 | 0.66169 | 31.343
410.8056 | 0.66241 | 31.3085
410.8333 | 0.66321 | 31.1965
410.861125 | 0.66401 | 31.3315
410.8889 | 0.66478 | 31.294
410.9167 | 0.66522 | 31.3085
410.9445 | 0.66605 | 31.4965
410.9722 | 0.66656 | 31.3315
411 | 0.66691 | 31.35
411.0278 | 0.66715 | 31.431
411.0556 | 0.66783 | 31.314
411.0833 | 0.6679 | 31.435
411.111125 | 0.6682 | 31.4175
411.1389 | 0.66863 | 31.323
411.1667 | 0.66894 | 31.393
411.1945 | 0.6694 | 31.2585
411.2222 | 0.66951 | 31.3495
411.25 | 0.66767 | 31.2785
411.2778 | 0.66717 | 31.267
411.3056 | 0.66636 | 31.332
411.3333 | 0.66632 | 31.35
411.361125 | 0.66644 | 31.3135
411.3889 | 0.66665 | 31.226
411.4167 | 0.66689 | 31.4075
411.4445 | 0.66669 | 31.314
411.4722 | 0.66683 | 31.3225
411.5 | 0.66706 | 31.162
411.5278 | 0.66698 | 31.5165
411.5556 | 0.66739 | 31.567
411.5833 | 0.66735 | 31.6745
411.611125 | 0.66741 | 31.583
411.6389 | 0.66771 | 31.728
411.6667 | 0.66765 | 31.675
411.6945 | 0.66801 | 31.6335
411.7222 | 0.66804 | 31.6885
411.75 | 0.66819 | 31.786
411.7778 | 0.66844 | 31.775
411.8056 | 0.66836 | 31.7605
411.8333 | 0.66852 | 31.763
411.861125 | 0.66862 | 31.713
411.8889 | 0.66879 | 31.7135
411.9167 | 0.66871 | 31.751
411.9445 | 0.66888 | 31.755
411.9722 | 0.66891 | 31.7805
412 | 0.66884 | 31.8245
412.0278 | 0.66912 | 31.842
412.0556 | 0.66911 | 31.84
412.0833 | 0.66296 | 31.9355
412.111125 | 0.66255 | 31.798
412.1389 | 0.6624 | 31.901
412.1667 | 0.66247 | 31.892
412.1945 | 0.66257 | 31.8865
412.2222 | 0.66236 | 31.94
412.25 | 0.66229 | 31.592
412.2778 | 0.66222 | 31.934
412.3056 | 0.66194 | 31.9425
412.3333 | 0.66212 | 31.918
412.361125 | 0.66211 | 31.91
412.3889 | 0.66195 | 31.9135
412.4167 | 0.66198 | 31.868
412.4445 | 0.66204 | 31.8065
412.4722 | 0.66194 | 31.883
412.5 | 0.6617 | 31.8175
412.5278 | 0.66194 | 31.803
412.5556 | 0.66202 | 31.91
412.5833 | 0.66188 | 31.8855
412.611125 | 0.66175 | 31.9345
412.6389 | 0.66183 | 31.9275
412.6667 | 0.66163 | 31.9775
412.6945 | 0.66185 | 31.892
412.7222 | 0.66167 | 31.962
412.75 | 0.66161 | 32.012
412.7778 | 0.66152 | 32.099
412.8056 | 0.6616 | 31.9365
412.8333 | 0.66247 | 32.025
412.861125 | 0.66169 | 32.0185
412.8889 | 0.66166 | 32.1205
412.9167 | 0.6615 | 31.6745
412.9445 | 0.6618 | 31.7295
412.9722 | 0.66166 | 31.7965
413 | 0.66168 | 31.7365
413.0278 | 0.66172 | 31.7165
413.0556 | 0.66176 | 31.8015
413.0833 | 0.66166 | 31.8015
413.111125 | 0.66155 | 31.8015
413.1389 | 0.66154 | 31.8015
413.1667 | 0.66165 | 31.8015
413.1945 | 0.66152 | 31.8015
413.2222 | 0.66152 | 31.8015
413.25 | 0.66137 | 31.8015
413.2778 | 0.66135 | 31.8015
413.3056 | 0.66128 | 31.8015
413.3333 | 0.66124 | 31.8015
413.361125 | 0.66115 | 31.8015
413.3889 | 0.66125 | 31.8015
413.4167 | 0.66134 | 31.8015
413.4445 | 0.66121 | 31.8015
413.4722 | 0.66105 | 31.8015
413.5 | 0.66214 | 31.8015
413.5278 | 0.66186 | 31.8015
413.5556 | 0.66214 | 31.8015
413.5833 | 0.66183 | 31.8015
413.611125 | 0.66216 | 31.8015
413.6389 | 0.65978 | 31.8015
413.6667 | 0.65945 | 31.8015
413.6945 | 0.65907 | 31.8015
413.7222 | 0.65903 | 31.8015
413.75 | 0.65906 | 31.8015
413.7778 | 0.6591 | 31.8015
413.8056 | 0.65912 | 31.8015
413.8333 | 0.65954 | 31.8015
413.861125 | 0.65939 | 31.8015
413.8889 | 0.65933 | 31.8015
413.9167 | 0.65933 | 31.8015
413.9445 | 0.65926 | 31.8015
413.9722 | 0.65912 | 31.8015
414 | 0.65927 | 31.8015
414.0278 | 0.65916 | 31.8015
414.0556 | 0.6591 | 32.698
414.0833 | 0.65907 | 32.24
414.111125 | 0.65907 | 32.5785
414.1389 | 0.65922 | 32.7005
414.1667 | 0.65903 | 32.5865
414.1945 | 0.65889 | 32.6
414.2222 | 0.65898 | 32.557
414.25 | 0.65882 | 32.635
414.2778 | 0.65878 | 32.7215
414.3056 | 0.659 | 32.689
414.3333 | 0.65877 | 32.597
414.361125 | 0.6586 | 32.723
414.3889 | 0.65857 | 32.731
414.4167 | 0.65867 | 32.6835
414.4445 | 0.65843 | 32.676
414.4722 | 0.6585 | 32.664
414.5 | 0.65848 | 32.8035
414.5278 | 0.65846 | 32.7505
414.5556 | 0.65846 | 32.7745
414.5833 | 0.65839 | 32.7935
414.611125 | 0.65841 | 32.7585
414.6389 | 0.65829 | 32.79
414.6667 | 0.65932 | 32.762
414.6945 | 0.65836 | 32.859
414.7222 | 0.65824 | 32.799
414.75 | 0.65834 | 32.9375
414.7778 | 0.65851 | 32.8765
414.8056 | 0.65838 | 32.928
414.8333 | 0.65808 | 32.9115
414.861125 | 0.6581 | 32.853
414.8889 | 0.658 | 32.958
414.9167 | 0.6579 | 33.0595
414.9445 | 0.65796 | 32.2765
414.9722 | 0.658 | 32.8785
415 | 0.65791 | 32.8765
415.0278 | 0.65795 | 32.909
415.0556 | 0.65789 | 32.929
415.0833 | 0.65772 | 32.8305
415.111125 | 0.65768 | 32.8305
415.1389 | 0.65772 | 32.942
415.1667 | 0.65763 | 32.949
415.1945 | 0.65785 | 32.9485
415.2222 | 0.65769 | 32.874
415.25 | 0.65759 | 32.977
415.2778 | 0.65783 | 33.109
415.3056 | 0.65741 | 33.0655
415.3333 | 0.6575 | 33.005
415.361125 | 0.65753 | 33.08
415.3889 | 0.65738 | 33.1265
415.4167 | 0.65744 | 33.22
415.4445 | 0.65751 | 33.103
415.4722 | 0.65749 | 33.133
415.5 | 0.65734 | 33.1885
415.5278 | 0.65838 | 33.074
415.5556 | 0.65752 | 33.1165
415.5833 | 0.65756 | 33.1995
415.611125 | 0.65737 | 33.212
415.6389 | 0.65722 | 33.242
415.6667 | 0.65743 | 33.218
415.6945 | 0.65716 | 33.232
415.7222 | 0.65715 | 33.1255
415.75 | 0.65708 | 33.15
415.7778 | 0.65711 | 32.424
415.8056 | 0.657 | 32.8355
415.8333 | 0.6571 | 32.976
415.861125 | 0.65682 | 32.8405
415.8889 | 0.65684 | 33.123
415.9167 | 0.6568 | 33.0565
415.9445 | 0.65657 | 33.14
415.9722 | 0.65667 | 33.088
416 | 0.6567 | 33.051
416.0278 | 0.65674 | 33.1295
416.0556 | 0.65676 | 33.0765
416.0833 | 0.65669 | 33.2945
416.111125 | 0.65682 | 33.154
416.1389 | 0.65664 | 33.2185
416.1667 | 0.65667 | 33.26
416.1945 | 0.65647 | 33.311
416.2222 | 0.65662 | 33.2655
416.25 | 0.65655 | 33.2975
416.2778 | 0.65666 | 33.311
416.3056 | 0.65681 | 33.3335
416.3333 | 0.65641 | 33.429
416.361125 | 0.65717 | 33.357
416.3889 | 0.65665 | 33.3535
416.4167 | 0.65627 | 33.383
416.4445 | 0.65643 | 33.3525
416.4722 | 0.65647 | 33.468
416.5 | 0.65619 | 33.57
416.5278 | 0.65606 | 33.413
416.5556 | 0.65604 | 33.5015
416.5833 | 0.65632 | 33.5335
416.611125 | 0.65599 | 33.4155
416.6389 | 0.6561 | 33.377
416.6667 | 0.65576 | 33.4165
416.6945 | 0.65607 | 33.301
416.7222 | 0.65623 | 33.4105
416.75 | 0.6559 | 33.4155
416.7778 | 0.6559 | 33.3625
416.8056 | 0.65591 | 33.4825
416.8333 | 0.65588 | 33.413
416.861125 | 0.6558 | 33.469
416.8889 | 0.65578 | 33.121
416.9167 | 0.65596 | 32.968
416.9445 | 0.65584 | 33.462
416.9722 | 0.65584 | 33.475
417 | 0.65607 | 33.571
417.0278 | 0.65591 | 33.479
417.0556 | 0.6559 | 33.577
417.0833 | 0.65566 | 33.479
417.111125 | 0.65588 | 33.5515
417.1389 | 0.65583 | 33.475
417.1667 | 0.65592 | 33.5385
417.1945 | 0.65588 | 33.5375
417.2222 | 0.65575 | 33.587
417.25 | 0.65589 | 33.6045
417.2778 | 0.65584 | 33.627
417.3056 | 0.65571 | 33.7275
417.3333 | 0.65574 | 33.7315
417.361125 | 0.65574 | 33.664
417.3889 | 0.65549 | 33.7255
417.4167 | 0.65575 | 33.8135
417.4445 | 0.65558 | 33.719
417.4722 | 0.65651 | 33.709
417.5 | 0.65642 | 33.7295
417.5278 | 0.65558 | 33.643
417.5556 | 0.65556 | 33.654
417.5833 | 0.65548 | 33.633
417.611125 | 0.65553 | 33.7475
417.6389 | 0.65519 | 33.5735
417.6667 | 0.65542 | 33.5785
417.6945 | 0.65532 | 33.7125
417.7222 | 0.65542 | 33.6465
417.75 | 0.65527 | 33.739
417.7778 | 0.65516 | 33.765
417.8056 | 0.65513 | 33.832
417.8333 | 0.65515 | 33.781
417.861125 | 0.65512 | 33.6205
417.8889 | 0.65507 | 33.8605
417.9167 | 0.65509 | 34.0745
417.9445 | 0.65518 | 34.186
417.9722 | 0.65492 | 34.0935
418 | 0.6554 | 33.923
418.0278 | 0.65539 | 33.7885
418.0556 | 0.65518 | 33.775
418.0833 | 0.65532 | 33.684
418.111125 | 0.65534 | 33.699
418.1389 | 0.65526 | 33.6565
418.1667 | 0.65548 | 33.7935
418.1945 | 0.65511 | 33.8185
418.2222 | 0.65526 | 33.791
418.25 | 0.65504 | 33.351
418.2778 | 0.65514 | 33.877
418.3056 | 0.6553 | 33.857
418.3333 | 0.65508 | 33.827
418.361125 | 0.65511 | 33.929
418.3889 | 0.65505 | 33.821
418.4167 | 0.65498 | 33.801
418.4445 | 0.65504 | 33.827
418.4722 | 0.65435 | 33.7875
418.5 | 0.6538 | 33.8605
418.5278 | 0.65386 | 33.7385
418.5556 | 0.65386 | 33.766
418.5833 | 0.65408 | 33.7325
418.611125 | 0.65445 | 33.7395
418.6389 | 0.65465 | 33.93
418.6667 | 0.65465 | 33.9175
418.6945 | 0.65446 | 33.949
418.7222 | 0.65464 | 33.884
418.75 | 0.65442 | 33.97
418.7778 | 0.6544 | 33.92
418.8056 | 0.65439 | 33.9325
418.8333 | 0.65352 | 33.9785
418.861125 | 0.65298 | 33.8605
418.8889 | 0.65296 | 34.042
418.9167 | 0.65293 | 33.884
418.9445 | 0.65275 | 33.9445
418.9722 | 0.65278 | 33.94
419 | 0.65269 | 33.9795
419.0278 | 0.65272 | 33.9725
419.0556 | 0.65244 | 33.968
419.0833 | 0.6524 | 33.997
419.111125 | 0.65252 | 33.5545
419.1389 | 0.65241 | 33.439
419.1667 | 0.65251 | 33.624
419.1945 | 0.65224 | 33.654
419.2222 | 0.65214 | 33.643
419.25 | 0.65219 | 33.6765
419.2778 | 0.65198 | 33.5985
419.3056 | 0.65217 | 33.6525
419.3333 | 0.65206 | 33.6705
419.361125 | 0.65219 | 34.022
419.3889 | 0.65224 | 33.9725
419.4167 | 0.65205 | 34.032
419.4445 | 0.65223 | 34.0645
419.4722 | 0.65223 | 34.0905
419.5 | 0.65216 | 34.1185
419.5278 | 0.6523 | 34.0815
419.5556 | 0.65228 | 34.1835
419.5833 | 0.65211 | 34.154
419.611125 | 0.65191 | 34.1315
419.6389 | 0.6521 | 34.222
419.6667 | 0.65181 | 34.1585
419.6945 | 0.65244 | 34.252
419.7222 | 0.6532 | 34.108
419.75 | 0.65279 | 34.2075
419.7778 | 0.65279 | 34.21
419.8056 | 0.65279 | 34.175
419.8333 | 0.65273 | 32.258
419.861125 | 0.65262 | 32.2045
419.8889 | 0.6527 | 32.2235
419.9167 | 0.65251 | 32.229
419.9445 | 0.65164 | 32.2945
419.9722 | 0.65192 | 32.4235
420 | 0.65166 | 32.369
420.0278 | 0.65157 | 32.2915
420.0556 | 0.65197 | 32.221
420.0833 | 0.65159 | 32.2
420.111125 | 0.65147 | 32.2855
420.1389 | 0.65144 | 32.2265
420.1667 | 0.65138 | 31.9505
420.1945 | 0.65161 | 31.949
420.2222 | 0.65147 | 31.9925
420.25 | 0.65149 | 32.0845
420.2778 | 0.65156 | 32.1215
420.3056 | 0.65159 | 32.172
420.3333 | 0.65157 | 32.108
420.361125 | 0.65153 | 32.578
420.3617 | 0.65156 | 32.5215
420.6447 | 0.65944 | 32.5165
420.6667 | 0.65982 | 32.716
420.6802 | 0.66012 | 32.775
420.6945 | 0.66025 | 32.6835
420.7222 | 0.66071 | 32.8335
420.75 | 0.66098 | 32.812
420.7778 | 0.66147 | 32.7515
420.8056 | 0.66183 | 32.8305
420.8333 | 0.66242 | 32.845
420.861125 | 0.66269 | 32.962
420.8889 | 0.66271 | 32.7985
420.9167 | 0.66305 | 32.8305
420.9445 | 0.66206 | 32.935
420.9722 | 0.66189 | 32.9385
421 | 0.66187 | 32.971
421.0278 | 0.66192 | 32.9165
421.0556 | 0.66204 | 32.926
421.0833 | 0.66205 | 33.0055
421.111125 | 0.65315 | 33.051
421.1389 | 0.65252 | 32.989
421.1667 | 0.65229 | 33.0035
421.1945 | 0.6522 | 33.005
421.2222 | 0.65196 | 33.0085
421.25 | 0.65188 | 33.1255
421.2778 | 0.65201 | 33.079
421.3056 | 0.65176 | 33.06
421.3333 | 0.65173 | 33.1785
421.361125 | 0.65177 | 32.674
421.3889 | 0.65165 | 32.929
421.4167 | 0.65166 | 33.08
421.4445 | 0.65183 | 33.12
421.4722 | 0.65175 | 32.9365
421.5 | 0.65199 | 33.038
421.5278 | 0.65184 | 33.0295
421.5556 | 0.65182 | 33.0705
421.5833 | 0.6517 | 32.9885
421.611125 | 0.65181 | 33.1145
421.6389 | 0.65191 | 33.1245
421.6667 | 0.65189 | 33.0355
421.6945 | 0.65174 | 33.0695
421.7222 | 0.6518 | 33.1635
421.75 | 0.65175 | 33.105
421.7778 | 0.65169 | 33.133
421.8056 | 0.65171 | 33.14
421.8333 | 0.65148 | 33.1365
421.861125 | 0.6517 | 33.129
421.8889 | 0.65194 | 33.237
421.9167 | 0.65173 | 33.1165
421.9445 | 0.65264 | 33.0725
421.9722 | 0.65219 | 33.268
422 | 0.65207 | 33.1095
422.0278 | 0.65196 | 33.1075
422.0556 | 0.65232 | 33.1015
422.0833 | 0.65192 | 33.101
422.111125 | 0.65186 | 33.125
422.1389 | 0.65192 | 33.2595
422.1667 | 0.6522 | 33.077
422.1945 | 0.65172 | 33.0785
422.2222 | 0.6519 | 33.2265
422.25 | 0.65188 | 33.197
422.2778 | 0.65183 | 33.1635
422.3056 | 0.65177 | 33.2755
422.3333 | 0.65206 | 33.3265
422.361125 | 0.652 | 33.2515
422.3889 | 0.65201 | 33.229
422.4167 | 0.65185 | 33.347
422.4445 | 0.6519 | 33.521
422.4722 | 0.65183 | 33.2755
422.5 | 0.65193 | 33.387
422.5278 | 0.65213 | 33.2725
422.5556 | 0.65185 | 33.3935
422.5833 | 0.65192 | 33.394
422.611125 | 0.65177 | 33.3235
422.6389 | 0.65195 | 33.426
422.6667 | 0.65196 | 33.352
422.6945 | 0.65184 | 33.4005
422.7222 | 0.65175 | 33.5885
422.75 | 0.65189 | 33.479
422.7778 | 0.65165 | 33.4955
422.8056 | 0.65152 | 33.5275
422.8333 | 0.65169 | 33.3325
422.861125 | 0.65163 | 33.3805
422.8889 | 0.65151 | 31.893
422.9167 | 0.65133 | 31.8415
422.9445 | 0.6514 | 31.8695
422.9722 | 0.65143 | 31.8915
423 | 0.65128 | 31.865
423.0278 | 0.6512 | 31.874
423.0556 | 0.65155 | 31.868
423.0833 | 0.6514 | 31.992
423.111125 | 0.65136 | 32.142
423.1389 | 0.65131 | 32.044
423.1667 | 0.65128 | 31.8855
423.1945 | 0.65127 | 32.0005
423.2222 | 0.65121 | 31.981
423.25 | 0.65132 | 32.062
423.2778 | 0.65142 | 31.989
423.3056 | 0.65099 | 31.862
423.3333 | 0.65099 | 32.082
423.361125 | 0.65124 | 32.0335
423.3889 | 0.65125 | 31.9835
423.4167 | 0.65139 | 32.031
423.4239 | 0.65134 | 31.98
423.6795 | 0.65555 | 31.9325
423.6945 | 0.65596 | 32.1015
423.7222 | 0.65654 | 32.003
423.75 | 0.65717 | 32.11
423.7778 | 0.65763 | 32.12
423.8056 | 0.65812 | 32.022
423.8333 | 0.65889 | 32.1675
423.861125 | 0.65919 | 32.133
423.8889 | 0.65914 | 32.0545
423.9167 | 0.65957 | 32.115
423.9445 | 0.66018 | 32.1955
423.9722 | 0.66065 | 32.145
424 | 0.66095 | 32.162
424.0278 | 0.66116 | 32.162
424.0556 | 0.66143 | 32.0985
424.0833 | 0.66177 | 32.1945
424.111125 | 0.66175 | 32.2395
424.1389 | 0.66225 | 32.123
424.1667 | 0.66253 | 32.151
424.1945 | 0.66288 | 32.2525
424.2222 | 0.66289 | 32.396
424.25 | 0.66316 | 32.3045
424.2778 | 0.66327 | 32.252
424.3056 | 0.66333 | 31.804
424.3333 | 0.6634 | 31.725
424.361125 | 0.66367 | 32.0905
424.3889 | 0.664 | 32.3715
424.4167 | 0.66396 | 32.3945
424.4445 | 0.66401 | 32.5025
424.4722 | 0.6642 | 32.611
424.5 | 0.6643 | 32.6275
424.5278 | 0.6644 | 32.683
424.5556 | 0.66453 | 32.6395
424.5833 | 0.66474 | 32.607
424.5837 | 0.66474 | 32.6305
424.611125 | 0.66494 | 32.5905
424.6389 | 0.665 | 32.574
424.6667 | 0.66517 | 32.5915
424.6945 | 0.66509 | 32.607
424.7222 | 0.6653 | 32.6745
424.75 | 0.66513 | 32.616
424.7778 | 0.665 | 32.621
424.8056 | 0.66535 | 32.598
424.8333 | 0.6654 | 32.6445
424.861125 | 0.66601 | 32.5255
424.8634 | 0.66482 | 32.5655
424.8947 | 0.66434 | 32.5605
424.9029 | 0.66376 | 32.6195
424.9397 | 0.66338 | 32.7915
424.9445 | 0.66323 | 32.657
424.9722 | 0.66275 | 32.689
425 | 0.66283 | 32.704
425.0278 | 0.66273 | 32.751
425.0556 | 0.66314 | 32.6135
425.0833 | 0.66312 | 32.681
425.111125 | 0.66289 | 32.7435
425.1389 | 0.6631 | 32.7075
425.1667 | 0.66324 | 32.815
425.1945 | 0.66327 | 32.734
425.2222 | 0.66314 | 32.8035
425.25 | 0.66303 | 32.897
425.2778 | 0.66345 | 32.733
425.3056 | 0.66333 | 32.6865
425.3333 | 0.66353 | 32.689
425.361125 | 0.66351 | 32.775
425.3889 | 0.66354 | 32.8135
425.4167 | 0.66375 | 32.782
425.4445 | 0.66375 | 32.8385
425.4722 | 0.66363 | 32.882
425.5 | 0.66334 | 32.938
425.5278 | 0.6635 | 32.9625
425.5556 | 0.66348 | 32.818
425.5833 | 0.66356 | 32.93
425.611125 | 0.66347 | 33.0515
425.6389 | 0.66351 | 32.9125
425.6667 | 0.66366 | 32.945
425.6945 | 0.66359 | 32.9395
425.7222 | 0.66356 | 32.978
425.75 | 0.66346 | 33.006
425.7778 | 0.66347 | 32.9045
425.8056 | 0.66352 | 32.8875
425.8333 | 0.66332 | 32.8835
425.861125 | 0.66384 | 32.984
425.8889 | 0.66376 | 32.969
425.9167 | 0.66366 | 33.06
425.9445 | 0.66343 | 33.094
425.9722 | 0.66354 | 33.2095
426 | 0.66357 | 33.0985
426.0278 | 0.66354 | 33.157
426.0556 | 0.66347 | 33.055
426.0833 | 0.66346 | 33.141
426.111125 | 0.66333 | 33.17
426.1389 | 0.66355 | 32.9765
426.1667 | 0.66343 | 33.094
426.1945 | 0.66331 | 33.0985
426.2222 | 0.66351 | 33.12
426.25 | 0.66352 | 33.0315
426.2778 | 0.66349 | 33.1515
426.3056 | 0.66357 | 33.052
426.3333 | 0.66355 | 33.0365
426.361125 | 0.66355 | 32.66
426.3889 | 0.66369 | 32.7935
426.4167 | 0.66361 | 32.8685
426.4445 | 0.66339 | 32.783
426.4722 | 0.66346 | 32.843
426.5 | 0.66316 | 32.855
426.5278 | 0.66333 | 33.015
426.5556 | 0.66424 | 33.0785
426.5833 | 0.66424 | 33.2225
426.611125 | 0.66419 | 33.318
426.6389 | 0.66451 | 33.3535
426.6667 | 0.66458 | 33.2115
426.6945 | 0.66432 | 33.278
426.7222 | 0.66461 | 33.1775
426.75 | 0.66456 | 33.335
426.7778 | 0.66441 | 33.3055
426.8056 | 0.66434 | 33.2715
426.8333 | 0.6646 | 33.2465
426.861125 | 0.66429 | 33.4595
426.8889 | 0.66437 | 33.331
426.9167 | 0.66438 | 33.3035
426.9445 | 0.66556 | 33.2535
426.9722 | 0.66528 | 33.2985
427 | 0.66509 | 33.4795
427.0278 | 0.6654 | 33.463
427.0556 | 0.66507 | 33.4765
427.0833 | 0.66512 | 33.4105
427.111125 | 0.66492 | 33.2785
427.1389 | 0.66481 | 33.302
427.1667 | 0.6645 | 33.4755
427.1945 | 0.66453 | 33.4715
427.2222 | 0.66448 | 33.571
427.25 | 0.66453 | 33.483
427.2778 | 0.66437 | 33.479
427.3056 | 0.66458 | 33.4675
427.3333 | 0.66419 | 33.604
427.361125 | 0.66418 | 33.6205
427.3889 | 0.66424 | 33.5945
427.4167 | 0.66409 | 33.5715
427.4445 | 0.66399 | 33.489
427.4722 | 0.66423 | 33.481
427.5 | 0.66408 | 33.495
427.5278 | 0.66423 | 33.467
427.5556 | 0.66411 | 33.637
427.5833 | 0.664 | 33.5195
427.611125 | 0.66409 | 33.3745
427.6389 | 0.66422 | 33.499
427.6667 | 0.66404 | 33.526
427.6945 | 0.66472 | 33.5395
427.7222 | 0.66491 | 33.479
427.75 | 0.66472 | 33.6305
427.7778 | 0.66496 | 33.5745
427.8056 | 0.66467 | 33.6125
427.8333 | 0.66466 | 33.5855
427.861125 | 0.66481 | 33.5745
427.8889 | 0.66468 | 33.637
427.9167 | 0.66479 | 33.663
427.9445 | 0.66444 | 33.7325
427.9722 | 0.66459 | 33.7365
428 | 0.66446 | 33.7595
428.0278 | 0.6646 | 33.776
428.0556 | 0.66472 | 33.7235
428.0833 | 0.66451 | 33.706
428.111125 | 0.66453 | 33.663
428.1389 | 0.66447 | 33.6615
428.1667 | 0.66465 | 33.657
428.1945 | 0.6645 | 33.6675
428.2222 | 0.66445 | 33.6865
428.25 | 0.66441 | 33.8705
428.2778 | 0.66448 | 34.0455
428.3056 | 0.66423 | 34.327
428.3333 | 0.66427 | 34.144
428.361125 | 0.66451 | 33.9835
428.3889 | 0.66416 | 33.912
428.4167 | 0.66427 | 33.8875
428.4445 | 0.66434 | 33.8545
428.4722 | 0.66418 | 33.737
428.5 | 0.66425 | 33.8605
428.5278 | 0.66414 | 33.8805
428.5556 | 0.66399 | 33.868
428.5833 | 0.66398 | 33.7995
428.611125 | 0.66385 | 33.8715
428.6389 | 0.66406 | 33.813
428.6667 | 0.66409 | 33.766
428.6945 | 0.66397 | 33.72
428.7222 | 0.66414 | 33.772
428.75 | 0.66386 | 33.6885
428.7778 | 0.66389 | 33.658
428.8056 | 0.66388 | 33.746
428.8333 | 0.66265 | 33.7065
428.861125 | 0.66213 | 33.6935
428.8889 | 0.66178 | 33.752
428.9167 | 0.66209 | 33.681
428.9445 | 0.66206 | 33.736
428.9722 | 0.66223 | 33.819
429 | 0.66225 | 33.7335
429.0278 | 0.66234 | 33.7395
429.0556 | 0.66239 | 33.792
429.0833 | 0.66222 | 33.7785
429.111125 | 0.66222 | 33.803
429.1389 | 0.66215 | 33.737
429.1667 | 0.66224 | 33.8055
429.1945 | 0.66225 | 33.6985
429.2222 | 0.66255 | 33.7695
429.25 | 0.66235 | 33.9375
429.2778 | 0.66244 | 33.895
429.3056 | 0.6625 | 33.803
429.3333 | 0.66262 | 33.8355
429.361125 | 0.66254 | 33.8155
429.3889 | 0.66249 | 33.875
429.4167 | 0.66271 | 33.8815
429.4445 | 0.66259 | 33.904
429.4722 | 0.66253 | 33.997
429.5 | 0.66253 | 33.981
429.5278 | 0.66257 | 34.0655
429.5556 | 0.66252 | 34.017
429.5833 | 0.66259 | 33.9935
429.611125 | 0.6627 | 34.052
429.6389 | 0.66271 | 32.6975
429.6667 | 0.6626 | 32.6985
429.6945 | 0.66254 | 32.5615
429.7222 | 0.66256 | 32.67
429.75 | 0.66258 | 32.6865
429.7778 | 0.66262 | 32.638
429.8056 | 0.66248 | 32.6465
429.8333 | 0.66206 | 32.7635
429.861125 | 0.66206 | 32.7125
429.8889 | 0.66213 | 32.5865
429.9167 | 0.66203 | 32.664
429.9445 | 0.66211 | 32.647
429.9722 | 0.66196 | 32.7065
430 | 0.662 | 32.655
430.0278 | 0.66194 | 32.7065
430.0556 | 0.66185 | 32.675
430.0833 | 0.66186 | 32.607
430.111125 | 0.66195 | 32.6565
430.1389 | 0.66174 | 32.7115
430.1667 | 0.66188 | 32.7945
430.188625 | 0.66182 | 32.7625
430.2702 | 0.66351 | 32.6365
430.2778 | 0.66382 | 32.7095
430.3056 | 0.66397 | 32.7465
430.3333 | 0.66423 | 32.704
430.361125 | 0.66442 | 32.673
430.3889 | 0.66474 | 32.7005
430.4167 | 0.66508 | 32.623
430.4445 | 0.66535 | 32.613
430.4722 | 0.66571 | 32.683
430.5 | 0.66591 | 32.782
430.5278 | 0.66601 | 32.598
430.5556 | 0.66606 | 32.7765
430.5833 | 0.66636 | 32.9305
430.611125 | 0.66643 | 32.7735
430.6389 | 0.66662 | 32.834
430.6667 | 0.66678 | 32.8495
430.6945 | 0.667 | 32.937
430.7222 | 0.66707 | 32.7875
430.75 | 0.66736 | 32.8935
430.7778 | 0.66722 | 32.736
430.8056 | 0.66741 | 32.834
430.8333 | 0.66775 | 32.896
430.861125 | 0.66771 | 32.8545
430.8889 | 0.66783 | 32.901
430.9167 | 0.668 | 32.766
430.9445 | 0.66813 | 32.881
430.9722 | 0.6683 | 32.8615
431 | 0.66824 | 32.8635
431.0278 | 0.66839 | 32.8485
431.0556 | 0.66842 | 32.8005
431.0833 | 0.66842 | 32.9
431.111125 | 0.66844 | 32.8495
431.1389 | 0.66816 | 32.657
431.1667 | 0.66803 | 32.737
431.1945 | 0.66809 | 32.6535
431.2222 | 0.66822 | 32.6745
431.25 | 0.66814 | 32.7005
431.2778 | 0.66827 | 32.67
431.3056 | 0.66829 | 32.747
431.3333 | 0.66835 | 32.7585
431.361125 | 0.66836 | 32.7535
431.3889 | 0.66844 | 32.8015
431.4167 | 0.66834 | 32.7645
431.4445 | 0.66848 | 32.761
431.4722 | 0.66835 | 32.943
431.5 | 0.66853 | 32.9395
431.5278 | 0.66869 | 32.8995
431.5556 | 0.66848 | 32.9195
431.5833 | 0.66869 | 32.9295
431.611125 | 0.66895 | 32.9055
431.6389 | 0.66903 | 32.8485
431.6667 | 0.66883 | 32.882
431.6945 | 0.66902 | 32.8775
431.7222 | 0.66932 | 32.9305
431.75 | 0.66918 | 32.841
431.7778 | 0.66905 | 32.853
431.8056 | 0.66915 | 32.983
431.8333 | 0.66933 | 32.9665
431.861125 | 0.66936 | 32.897
431.8889 | 0.66919 | 32.9035
431.9167 | 0.66944 | 32.9755
431.9445 | 0.66924 | 33.003
431.9722 | 0.66947 | 32.7265
432 | 0.66945 | 32.669
432.0278 | 0.66948 | 32.829
432.0556 | 0.66939 | 32.692
432.0833 | 0.66921 | 32.8835
432.111125 | 0.66942 | 32.893
432.1389 | 0.66916 | 32.8495
432.1667 | 0.66935 | 33.018
432.1945 | 0.66916 | 33.034
432.2222 | 0.66921 | 33.0285
432.25 | 0.66926 | 32.725
432.2778 | 0.66919 | 32.7285
432.3056 | 0.66931 | 32.742
432.3333 | 0.66947 | 32.7345
432.361125 | 0.6693 | 32.7155
432.3889 | 0.66924 | 32.7515
432.4167 | 0.66916 | 32.7375
432.4445 | 0.66943 | 32.6225
432.4722 | 0.66922 | 32.669
432.5 | 0.6693 | 32.7515
432.5278 | 0.66905 | 32.808
432.5556 | 0.66488 | 32.7375
432.5833 | 0.6649 | 32.7175
432.611125 | 0.66487 | 32.843
432.6389 | 0.66481 | 33.0075
432.6667 | 0.66453 | 33.1475
432.6945 | 0.66453 | 33.136
432.7222 | 0.66424 | 33.2645
432.75 | 0.66376 | 33.137
432.7778 | 0.66386 | 33.241
432.8056 | 0.66386 | 31.034
432.8273 | 0.66433 | 31.069
432.8333 | 0.66425 | 31.028
432.861125 | 0.66407 | 31.0335
432.8889 | 0.66394 | 31.0695
432.9167 | 0.66411 | 30.8695
432.9445 | 0.66417 | 30.969
432.9722 | 0.66409 | 31.0245
433 | 0.66416 | 30.922
433.0278 | 0.66373 | 30.8715
433.0556 | 0.66376 | 30.9105
433.0833 | 0.66354 | 30.884
433.111125 | 0.66334 | 30.9165
433.1389 | 0.66322 | 30.922
433.1667 | 0.66275 | 31.01
433.1882 | 0.66212 | 31.034
433.2068 | 0.66175 | 31.072
433.2381 | 0.66195 | 31.0335
433.25 | 0.66161 | 31.0985
433.2778 | 0.6617 | 31.093
433.3019 | 0.66173 | 31.0155
434.2985 | 0.6657 | 31.207
434.3056 | 0.66559 | 31.175
434.3333 | 0.66544 | 31.24
434.361125 | 0.66515 | 31.0915
434.3889 | 0.66541 | 31.139
434.4167 | 0.66524 | 31.1915
434.4445 | 0.66505 | 31.114
434.4722 | 0.66517 | 31.157
434.5 | 0.66509 | 31.1225
434.5278 | 0.66505 | 31.0775
434.5556 | 0.66517 | 31.1745
434.5833 | 0.66512 | 31.175
434.611125 | 0.66505 | 31.3105
434.6389 | 0.66456 | 31.265
434.6667 | 0.66487 | 31.2455
434.6945 | 0.6646 | 31.26
434.7222 | 0.66469 | 31.2455
434.75 | 0.66428 | 31.239
434.7778 | 0.6645 | 31.3805
434.8056 | 0.66449 | 31.3775
434.8333 | 0.66429 | 31.4065
434.861125 | 0.66411 | 31.4605
434.8889 | 0.6642 | 31.3715
434.9167 | 0.66367 | 31.4515
434.9445 | 0.66379 | 31.4215
434.9722 | 0.66387 | 31.41
435 | 0.66354 | 31.3345
435.0278 | 0.66367 | 31.316
435.0556 | 0.66358 | 31.272
435.0833 | 0.66392 | 31.3305
435.111125 | 0.6638 | 31.199
435.1389 | 0.66348 | 31.222
435.1667 | 0.66387 | 31.2545
435.1945 | 0.66355 | 31.251
435.2222 | 0.66347 | 31.213
435.25 | 0.66354 | 31.069
435.2778 | 0.66346 | 31.166
435.3056 | 0.66369 | 31.142
435.3333 | 0.66345 | 31.105
435.361125 | 0.66375 | 31.0865
435.3889 | 0.66356 | 31.228
435.4167 | 0.66348 | 31.195
435.4445 | 0.66337 | 31.1955
435.4722 | 0.6632 | 31.1985
435.5 | 0.66285 | 31.325
435.5278 | 0.66309 | 31.389
435.5556 | 0.66325 | 31.416
435.5833 | 0.66313 | 31.526
435.611125 | 0.66304 | 31.416
435.6389 | 0.66293 | 31.4855
435.6667 | 0.66281 | 31.556
435.6945 | 0.66278 | 31.474
435.7222 | 0.66296 | 31.446
435.75 | 0.66302 | 31.443
435.7778 | 0.66313 | 31.551
435.8056 | 0.66307 | 31.407
435.8333 | 0.66316 | 31.127
435.861125 | 0.66342 | 31.21
435.8889 | 0.66333 | 31.2985
435.9167 | 0.66354 | 31.2515
435.9445 | 0.66328 | 31.2755
435.9722 | 0.66354 | 31.2715
436 | 0.66335 | 31.2785
436.0278 | 0.66332 | 31.2895
436.0556 | 0.66323 | 31.327
436.0833 | 0.66326 | 31.3265
436.111125 | 0.66162 | 31.6035
436.1389 | 0.66172 | 31.613
436.1667 | 0.6614 | 31.7735
436.1945 | 0.66085 | 31.7595
436.2222 | 0.66108 | 31.7445
436.25 | 0.66068 | 31.757
436.2778 | 0.66049 | 31.7085
436.3056 | 0.66052 | 31.574
436.3333 | 0.66038 | 31.586
436.361125 | 0.66055 | 31.527
436.3889 | 0.66158 | 31.512
436.4167 | 0.66072 | 31.5825
436.4445 | 0.66037 | 31.6125
436.4722 | 0.66043 | 31.6125
436.5 | 0.66024 | 31.6095
436.5278 | 0.66004 | 31.733
436.5556 | 0.66019 | 31.639
436.5833 | 0.66033 | 31.7275
436.611125 | 0.66007 | 31.754
436.6389 | 0.65992 | 31.7475
436.6667 | 0.6601 | 31.837
436.6945 | 0.65944 | 31.9365
436.7222 | 0.65937 | 31.831
436.75 | 0.6592 | 31.795
436.7778 | 0.65917 | 31.8685
436.8056 | 0.65926 | 31.801
436.8333 | 0.65929 | 31.827
436.861125 | 0.65937 | 31.7925
436.8889 | 0.65911 | 31.8525
436.9167 | 0.65902 | 31.802
436.9445 | 0.65887 | 31.7075
436.9722 | 0.65874 | 31.815
437 | 0.65851 | 31.722
437.0278 | 0.6586 | 31.7355
437.0556 | 0.65845 | 31.832
437.0833 | 0.65851 | 31.872
437.111125 | 0.6584 | 31.868
437.1389 | 0.65822 | 31.9825
437.1667 | 0.65856 | 31.942
437.1945 | 0.6585 | 31.998
437.2222 | 0.65845 | 32.0215
437.25 | 0.65841 | 31.9695
437.2778 | 0.65823 | 32.076
437.3056 | 0.65821 | 31.8005
437.3333 | 0.65795 | 31.916
437.361125 | 0.65788 | 31.8565
437.3889 | 0.65786 | 31.9315
437.4167 | 0.65774 | 31.9595
437.4445 | 0.65785 | 31.898
437.4722 | 0.65795 | 32.0215
437.5 | 0.65765 | 32.0385
437.5278 | 0.65772 | 32.0145
437.5556 | 0.65764 | 32.011
437.5833 | 0.65768 | 32.0215
437.611125 | 0.65768 | 32
437.6389 | 0.65755 | 32.1005
437.6667 | 0.65739 | 32.1275
437.6945 | 0.6577 | 32.238
437.7222 | 0.65754 | 32.2395
437.75 | 0.65758 | 32.346
437.7778 | 0.65761 | 32.3315
437.8056 | 0.65757 | 32.372
437.8333 | 0.65757 | 32.306
437.861125 | 0.65746 | 32.3555
437.8889 | 0.65734 | 32.18
437.9167 | 0.65768 | 32.2305
437.9445 | 0.65756 | 32.322
437.9722 | 0.65741 | 32.359
438 | 0.6565 | 32.334
438.0278 | 0.65634 | 32.3465
438.0556 | 0.65635 | 32.3175
438.0833 | 0.6565 | 32.364
438.111125 | 0.65624 | 32.306
438.1389 | 0.65607 | 32.458
438.1667 | 0.65672 | 32.88
438.1945 | 0.6566 | 32.789
438.2222 | 0.65616 | 32.6445
438.25 | 0.65641 | 32.64
438.2778 | 0.65627 | 32.496
438.3056 | 0.65626 | 32.467
438.3333 | 0.6562 | 32.4505
438.361125 | 0.65629 | 32.492
438.3889 | 0.6559 | 32.4005
438.4167 | 0.65588 | 32.4925
438.4445 | 0.656 | 32.434
438.4722 | 0.65593 | 32.444
438.5 | 0.65558 | 32.4205
438.5278 | 0.65547 | 32.422
438.5556 | 0.65542 | 32.4795
438.5833 | 0.65547 | 32.483
438.611125 | 0.65527 | 32.5405
438.6389 | 0.6553 | 32.6165
438.6667 | 0.65504 | 32.6685
438.6945 | 0.65488 | 32.651
438.7222 | 0.6554 | 32.697
438.75 | 0.65551 | 32.6725
438.7778 | 0.65523 | 32.5965
438.8056 | 0.65533 | 32.6165
438.8333 | 0.65506 | 32.5135
438.861125 | 0.65511 | 32.6355
438.8889 | 0.6549 | 32.699
438.9167 | 0.65494 | 32.7655
438.9445 | 0.65482 | 32.7005
438.9722 | 0.65424 | 32.7695
439 | 0.65243 | 32.753
439.0278 | 0.65169 | 32.607
439.0556 | 0.65154 | 32.7645
439.0833 | 0.65133 | 32.6045
439.111125 | 0.65129 | 32.5685
439.1389 | 0.6514 | 32.6155

## Fig 6
HDPE-AEM (Pt/C cathode) |  |  |  | HDPE-AEM (Ag/C cathode)
Current Density / A cm-2 | Cell V / V | Power Density / W cm-2 | ASR / mW cm2 | Current Density / A cm-2 | Cell V / V | Power Density / W cm-2 | ASR / mW cm2
0 | 0.93645 | 0 | - | 0 | 0.83609 | 0 | -
0.02 | 0.91173 | 0.01823 | - | 0.02057 | 0.81332 | 0.01673 | -
0.20025 | 0.85841 | 0.1719 | 37.541 | 0.19993 | 0.75945 | 0.15184 | 35.499
0.39981 | 0.83467 | 0.33371 | 34.92 | 0.40014 | 0.73019 | 0.29218 | 34.074
0.79988 | 0.80256 | 0.64196 | 32.165 | 0.80018 | 0.68888 | 0.55123 | 32.542
1.1997 | 0.77553 | 0.9304 | 30.812 | 1.1995 | 0.65354 | 0.78394 | 32.322
1.6002 | 0.75086 | 1.2015 | 30.367 | 1.6001 | 0.6215 | 0.99446 | 31.974
1.9996 | 0.72653 | 1.4527 | 30.062 | 1.9999 | 0.58997 | 1.1799 | 31.605
2.3998 | 0.70239 | 1.6856 | 29.711 | 2.3999 | 0.56058 | 1.3454 | 31.454
2.7997 | 0.67811 | 1.8985 | 29.464 | 2.7998 | 0.53149 | 1.4881 | 31.62
3.2001 | 0.65333 | 2.0907 | 29.29 | 3.2002 | 0.50083 | 1.6027 | 31.808
3.5995 | 0.62697 | 2.2568 | 29.287 | 3.5996 | 0.46734 | 1.6822 | 31.954
4.0003 | 0.59953 | 2.3983 | 29.174 | 4 | 0.43 | 1.72 | 32.25
4.3996 | 0.56832 | 2.5004 | 29.299 | 4.4 | 0.37686 | 1.6582 | 33.007
4.8 | 0.53042 | 2.546 | 29.572 | 4.8003 | 0.2763 | 1.3263 | 34.412
5.1998 | 0.47733 | 2.482 | 30.052 | 5.0004 | 0.20351 | 1.0176 | 34.438
5.6002 | 0.40261 | 2.2547 | 31.45
6.0001 | 0.31487 | 1.8892 | 32.929
6.4007 | 0.22817 | 1.4605 | 34.26
6.7994 | 0.1441 | 0.97977 | 34.613
H2/O2 AEMFC tests at 80 degC |  |  |  | Ag/C cathode (BASF 40% wt Ag)
RH = 92% gas supplies (no back pressure) |  |  |  | 0.8 mg cm-2 Ag in cathode
PtRu/C anode (HISPEC 12100) |  |  |  | All other conditions same as Pt cathode test to the left
Pt/C cathode (HISPEC 4000, 40% wt Pt)
0.4 mg cm-2 Pt in each electrode
20%wt. ETFE0based radiation-grafted anionomer powder in each electrode (ion exchaneg capacity = 1.90 meq g-1)
Galvanostatic data collected on Scribner 850E (serial number 1041893)

## DSC LDPE and HDPE
HDPE base film |  | LDPE base film
Temperature / oC | Heat flow / W g-1 | Temperature / oC | Heat flow / W g-1
198.6328 | 0.03047 | 198.6159 | -0.10229 | Heating rate 10 degC min-1
198.6262 | 0.06186 | 198.6109 | -0.06632 | Note these are the DSC traces for the pre-electron-beamed base films (not the AEMs)
198.6176 | 0.09165 | 198.6033 | -0.03058 | The films had been heated to 200 degC (forward scan) before this data was collected
198.6077 | 0.12036 | 198.5951 | 0.00276
198.5966 | 0.14736 | 198.5851 | 0.03446
198.5831 | 0.17305 | 198.5743 | 0.06478
198.5685 | 0.19644 | 198.5617 | 0.09388
198.5519 | 0.21694 | 198.5475 | 0.12052
198.5349 | 0.23556 | 198.5321 | 0.14598
198.5167 | 0.25347 | 198.5154 | 0.17014
198.4974 | 0.26906 | 198.4985 | 0.19299
198.4763 | 0.2836 | 198.48 | 0.21401
198.4559 | 0.29813 | 198.4609 | 0.23452
198.4335 | 0.31071 | 198.4408 | 0.25425
198.4114 | 0.32249 | 198.4197 | 0.27197
198.3875 | 0.33212 | 198.3978 | 0.28892
198.3638 | 0.34109 | 198.3754 | 0.30447
198.3391 | 0.34942 | 198.3534 | 0.31823
198.3141 | 0.35707 | 198.3294 | 0.3314
198.2889 | 0.36483 | 198.3044 | 0.34424
198.2626 | 0.37144 | 198.2802 | 0.35522
198.2354 | 0.3771 | 198.2555 | 0.36592
198.2077 | 0.3832 | 198.2302 | 0.37641
198.1812 | 0.38944 | 198.2047 | 0.38572
198.1524 | 0.39468 | 198.1785 | 0.3956
198.125 | 0.40032 | 198.1516 | 0.40472
198.0965 | 0.40604 | 198.124 | 0.41285
198.0684 | 0.41064 | 198.0972 | 0.42102
198.0398 | 0.41486 | 198.0689 | 0.42808
198.0102 | 0.41923 | 198.0412 | 0.43519
197.9813 | 0.4229 | 198.0129 | 0.44293
197.9512 | 0.42705 | 197.9845 | 0.44963
197.9214 | 0.43127 | 197.9552 | 0.45587
197.8914 | 0.43453 | 197.927 | 0.4615
197.8619 | 0.43804 | 197.8977 | 0.46614
197.8304 | 0.44185 | 197.8668 | 0.471
197.8006 | 0.44402 | 197.8385 | 0.47566
197.7695 | 0.44587 | 197.8079 | 0.4804
197.7389 | 0.4486 | 197.7777 | 0.48479
197.7074 | 0.45078 | 197.7474 | 0.48828
197.6768 | 0.45387 | 197.7173 | 0.49275
197.6456 | 0.45674 | 197.6865 | 0.49645
197.6134 | 0.45802 | 197.6566 | 0.50065
197.5822 | 0.4599 | 197.625 | 0.50402
197.5506 | 0.46135 | 197.5942 | 0.50686
197.518 | 0.46312 | 197.563 | 0.50926
197.4869 | 0.46412 | 197.5324 | 0.51189
197.4547 | 0.46587 | 197.5001 | 0.5143
197.424 | 0.46717 | 197.4694 | 0.51636
197.3918 | 0.46867 | 197.4374 | 0.51828
197.3604 | 0.47052 | 197.4053 | 0.51954
197.3276 | 0.47133 | 197.3738 | 0.52262
197.2956 | 0.47162 | 197.3426 | 0.52513
197.2631 | 0.47227 | 197.311 | 0.52722
197.2301 | 0.47309 | 197.2791 | 0.52773
197.1986 | 0.47406 | 197.2467 | 0.52907
197.1669 | 0.47508 | 197.2145 | 0.53023
197.1342 | 0.47601 | 197.1822 | 0.53217
197.1011 | 0.47664 | 197.1505 | 0.53351
197.0701 | 0.47719 | 197.1195 | 0.53473
197.0364 | 0.47795 | 197.0874 | 0.53635
197.0042 | 0.47889 | 197.0551 | 0.53816
196.9717 | 0.47967 | 197.0221 | 0.53927
196.9393 | 0.48 | 196.9894 | 0.53963
196.9071 | 0.48022 | 196.9572 | 0.53988
196.8749 | 0.4804 | 196.9253 | 0.54022
196.8428 | 0.48074 | 196.8929 | 0.54084
196.8102 | 0.48117 | 196.8606 | 0.54161
196.7764 | 0.48156 | 196.829 | 0.54246
196.744 | 0.48199 | 196.7959 | 0.54334
196.7115 | 0.48237 | 196.7648 | 0.54404
196.6792 | 0.48271 | 196.7309 | 0.54465
196.6463 | 0.48306 | 196.6992 | 0.54514
196.6141 | 0.48331 | 196.6658 | 0.54557
196.5811 | 0.48362 | 196.6332 | 0.546
196.5481 | 0.484 | 196.6013 | 0.54677
196.5154 | 0.48457 | 196.5686 | 0.5475
196.4826 | 0.48534 | 196.5361 | 0.54787
196.4502 | 0.48586 | 196.5033 | 0.54817
196.4172 | 0.48607 | 196.4707 | 0.54851
196.3845 | 0.48627 | 196.437 | 0.54889
196.3528 | 0.48649 | 196.4054 | 0.54927
196.3194 | 0.48682 | 196.3728 | 0.54969
196.2867 | 0.48707 | 196.3404 | 0.55
196.2544 | 0.48739 | 196.3074 | 0.5503
196.2216 | 0.48773 | 196.2747 | 0.55091
196.1879 | 0.48797 | 196.2424 | 0.55152
196.1554 | 0.48816 | 196.2091 | 0.55184
196.1236 | 0.48828 | 196.1772 | 0.55199
196.0904 | 0.48835 | 196.1451 | 0.55211
196.0577 | 0.48848 | 196.1118 | 0.55223
196.0242 | 0.48859 | 196.0781 | 0.55247
195.9927 | 0.48869 | 196.0458 | 0.55273
195.9601 | 0.48882 | 196.0127 | 0.55293
195.9262 | 0.489 | 195.9809 | 0.55308
195.8946 | 0.48922 | 195.9473 | 0.55322
195.8614 | 0.48936 | 195.9142 | 0.55333
195.8272 | 0.48948 | 195.8814 | 0.55342
195.7948 | 0.48969 | 195.8497 | 0.55351
195.7616 | 0.49 | 195.8161 | 0.55362
195.7288 | 0.4902 | 195.784 | 0.55378
195.6968 | 0.49046 | 195.7515 | 0.55391
195.6643 | 0.49099 | 195.7191 | 0.55405
195.631 | 0.49111 | 195.6866 | 0.55416
195.5983 | 0.4914 | 195.6529 | 0.55433
195.565 | 0.49174 | 195.62 | 0.55447
195.5324 | 0.49193 | 195.5876 | 0.55458
195.5002 | 0.49204 | 195.5547 | 0.55471
195.4669 | 0.49214 | 195.5215 | 0.55479
195.4348 | 0.49226 | 195.4884 | 0.55485
195.4004 | 0.49243 | 195.4562 | 0.55491
195.3691 | 0.49255 | 195.4233 | 0.55498
195.3358 | 0.49286 | 195.391 | 0.5551
195.3022 | 0.49309 | 195.3578 | 0.55531
195.27 | 0.49325 | 195.324 | 0.55547
195.2372 | 0.49336 | 195.2917 | 0.55556
195.2042 | 0.49348 | 195.2588 | 0.55564
195.1712 | 0.49359 | 195.2265 | 0.55573
195.1381 | 0.49372 | 195.1934 | 0.55581
195.1049 | 0.49385 | 195.1602 | 0.55589
195.0731 | 0.49398 | 195.1279 | 0.55598
195.0401 | 0.49412 | 195.095 | 0.55608
195.0067 | 0.49427 | 195.0621 | 0.55618
194.9744 | 0.49445 | 195.0291 | 0.55628
194.9418 | 0.49459 | 194.9966 | 0.55641
194.9088 | 0.49473 | 194.9632 | 0.55653
194.8754 | 0.49487 | 194.93 | 0.55664
194.843 | 0.49501 | 194.898 | 0.55678
194.809 | 0.49515 | 194.8649 | 0.55702
194.7775 | 0.49529 | 194.8323 | 0.55711
194.7435 | 0.49542 | 194.7989 | 0.5572
194.711 | 0.49555 | 194.7658 | 0.55729
194.6783 | 0.49569 | 194.7338 | 0.55739
194.646 | 0.49583 | 194.7004 | 0.55749
194.6131 | 0.49597 | 194.6672 | 0.5576
194.5792 | 0.49611 | 194.6349 | 0.55771
194.5464 | 0.49627 | 194.6018 | 0.55782
194.5139 | 0.49642 | 194.5693 | 0.55793
194.481 | 0.49656 | 194.5358 | 0.55802
194.448 | 0.49668 | 194.5032 | 0.55813
194.415 | 0.49681 | 194.4694 | 0.55823
194.3814 | 0.49695 | 194.4363 | 0.55834
194.3492 | 0.49711 | 194.404 | 0.55845
194.3166 | 0.4973 | 194.3725 | 0.55856
194.2842 | 0.49746 | 194.3389 | 0.55866
194.251 | 0.49761 | 194.306 | 0.55877
194.2178 | 0.49776 | 194.2732 | 0.55888
194.1849 | 0.49791 | 194.2393 | 0.55899
194.1513 | 0.49809 | 194.2077 | 0.55911
194.1189 | 0.49828 | 194.1744 | 0.55923
194.0861 | 0.49845 | 194.1413 | 0.55934
194.0539 | 0.49859 | 194.1077 | 0.55946
194.0205 | 0.49873 | 194.075 | 0.55959
193.987 | 0.49888 | 194.0421 | 0.55972
193.9547 | 0.49903 | 194.0097 | 0.55983
193.9214 | 0.49918 | 193.9761 | 0.55993
193.8882 | 0.49934 | 193.9437 | 0.56003
193.8555 | 0.4995 | 193.9106 | 0.56014
193.8227 | 0.49967 | 193.8773 | 0.56026
193.7891 | 0.49986 | 193.8452 | 0.56038
193.7573 | 0.50003 | 193.812 | 0.56049
193.7228 | 0.50018 | 193.7787 | 0.56061
193.6902 | 0.50033 | 193.7461 | 0.56072
193.6579 | 0.50048 | 193.7126 | 0.56083
193.6241 | 0.50063 | 193.68 | 0.56095
193.5921 | 0.50079 | 193.6466 | 0.56107
193.5587 | 0.50095 | 193.6139 | 0.56119
193.5246 | 0.50112 | 193.5808 | 0.5613
193.4923 | 0.50128 | 193.5486 | 0.56142
193.4597 | 0.50143 | 193.5149 | 0.56154
193.4276 | 0.50159 | 193.4824 | 0.56165
193.3941 | 0.50177 | 193.4487 | 0.56176
193.3603 | 0.50195 | 193.4159 | 0.56186
193.3272 | 0.50214 | 193.3828 | 0.56197
193.2945 | 0.50231 | 193.3504 | 0.56209
193.2617 | 0.50246 | 193.317 | 0.56222
193.2284 | 0.50261 | 193.2835 | 0.56235
193.1959 | 0.50275 | 193.2514 | 0.56248
193.1624 | 0.50289 | 193.2186 | 0.56259
193.1301 | 0.50303 | 193.1851 | 0.56271
193.0974 | 0.50319 | 193.152 | 0.56282
193.0653 | 0.50336 | 193.119 | 0.56293
193.0317 | 0.50353 | 193.0858 | 0.56304
192.998 | 0.50371 | 193.0527 | 0.56315
192.9651 | 0.50386 | 193.0196 | 0.56326
192.9319 | 0.504 | 192.987 | 0.56337
192.8992 | 0.50414 | 192.9537 | 0.56347
192.8651 | 0.50428 | 192.921 | 0.56358
192.8318 | 0.50443 | 192.8864 | 0.56371
192.7994 | 0.50462 | 192.8535 | 0.56383
192.7676 | 0.50482 | 192.8216 | 0.56396
192.7335 | 0.50512 | 192.7887 | 0.56408
192.7015 | 0.50535 | 192.7556 | 0.5642
192.668 | 0.50551 | 192.7222 | 0.56431
192.6342 | 0.50566 | 192.6889 | 0.56443
192.6015 | 0.50582 | 192.6558 | 0.56455
192.5678 | 0.50596 | 192.623 | 0.56466
192.5348 | 0.50612 | 192.5901 | 0.56477
192.5025 | 0.50627 | 192.5571 | 0.56488
192.469 | 0.50642 | 192.5237 | 0.56499
192.4358 | 0.50657 | 192.4902 | 0.56509
192.4031 | 0.50673 | 192.4585 | 0.56519
192.3696 | 0.50689 | 192.4249 | 0.5653
192.3371 | 0.50703 | 192.3914 | 0.56541
192.3042 | 0.50718 | 192.3579 | 0.56552
192.2718 | 0.50733 | 192.3245 | 0.56563
192.2386 | 0.50747 | 192.2913 | 0.56573
192.2054 | 0.50762 | 192.2582 | 0.56584
192.1716 | 0.50777 | 192.2255 | 0.56594
192.1384 | 0.50792 | 192.1925 | 0.56605
192.1053 | 0.50806 | 192.1596 | 0.56616
192.0723 | 0.50822 | 192.1267 | 0.56627
192.0395 | 0.50839 | 192.0941 | 0.56637
192.007 | 0.50856 | 192.0615 | 0.56647
191.9729 | 0.50873 | 192.0277 | 0.56656
191.9398 | 0.50888 | 191.9946 | 0.56665
191.9067 | 0.50902 | 191.962 | 0.56674
191.8739 | 0.50916 | 191.9285 | 0.56684
191.8415 | 0.50931 | 191.8949 | 0.56693
191.808 | 0.50946 | 191.8614 | 0.56702
191.7752 | 0.5096 | 191.8291 | 0.56711
191.7425 | 0.50975 | 191.7954 | 0.56721
191.7086 | 0.5099 | 191.7626 | 0.56731
191.6759 | 0.51005 | 191.7291 | 0.56741
191.642 | 0.5102 | 191.6964 | 0.56749
191.6088 | 0.51034 | 191.6631 | 0.56758
191.576 | 0.51047 | 191.6299 | 0.56768
191.5425 | 0.51059 | 191.598 | 0.56778
191.5103 | 0.51074 | 191.5644 | 0.56788
191.4764 | 0.51089 | 191.5304 | 0.56797
191.4443 | 0.51105 | 191.4974 | 0.56806
191.4108 | 0.5112 | 191.4647 | 0.56817
191.3781 | 0.51134 | 191.4312 | 0.56827
191.3444 | 0.51148 | 191.3986 | 0.56837
191.3108 | 0.51161 | 191.3652 | 0.56846
191.2774 | 0.51174 | 191.3326 | 0.56854
191.2449 | 0.51189 | 191.2986 | 0.56863
191.212 | 0.51202 | 191.2656 | 0.56872
191.1787 | 0.51216 | 191.2327 | 0.56882
191.1454 | 0.5123 | 191.1998 | 0.56891
191.1133 | 0.51242 | 191.1665 | 0.56899
191.0796 | 0.51255 | 191.1337 | 0.56908
191.0465 | 0.51268 | 191.1 | 0.56918
191.0129 | 0.51281 | 191.0663 | 0.56928
190.9798 | 0.51293 | 191.034 | 0.56939
190.9471 | 0.51306 | 190.9999 | 0.5695
190.9136 | 0.5132 | 190.967 | 0.5696
190.8798 | 0.51333 | 190.9346 | 0.56968
190.8469 | 0.51345 | 190.9011 | 0.56976
190.8136 | 0.51358 | 190.8686 | 0.56984
190.7807 | 0.5137 | 190.8357 | 0.56991
190.7487 | 0.51382 | 190.8014 | 0.56997
190.7142 | 0.51397 | 190.7686 | 0.57004
190.6821 | 0.5141 | 190.735 | 0.57012
190.6484 | 0.51422 | 190.7016 | 0.5702
190.6144 | 0.51435 | 190.6701 | 0.57028
190.5812 | 0.51447 | 190.6371 | 0.57035
190.5488 | 0.51458 | 190.6035 | 0.57042
190.516 | 0.51469 | 190.5704 | 0.57049
190.4824 | 0.5148 | 190.5363 | 0.57057
190.4492 | 0.51491 | 190.5032 | 0.57066
190.4164 | 0.51502 | 190.4696 | 0.57074
190.3832 | 0.51514 | 190.4365 | 0.57082
190.3504 | 0.51525 | 190.4037 | 0.57089
190.3164 | 0.51537 | 190.3706 | 0.57098
190.283 | 0.51549 | 190.3375 | 0.57106
190.2502 | 0.51561 | 190.3039 | 0.57114
190.217 | 0.51573 | 190.2715 | 0.57122
190.1835 | 0.51585 | 190.2382 | 0.57129
190.1504 | 0.51597 | 190.2052 | 0.57136
190.1176 | 0.51609 | 190.1714 | 0.57144
190.0845 | 0.5162 | 190.1375 | 0.57152
190.052 | 0.51629 | 190.1046 | 0.5716
190.0184 | 0.51639 | 190.072 | 0.57166
189.9849 | 0.5165 | 190.0388 | 0.57171
189.9516 | 0.51662 | 190.0058 | 0.57178
189.9183 | 0.51673 | 189.973 | 0.57186
189.8854 | 0.51685 | 189.9392 | 0.57194
189.8514 | 0.51696 | 189.9053 | 0.57201
189.8185 | 0.51708 | 189.8725 | 0.57207
189.7857 | 0.5172 | 189.8397 | 0.57213
189.7528 | 0.5173 | 189.8065 | 0.57218
189.7194 | 0.51738 | 189.7731 | 0.57225
189.6864 | 0.51747 | 189.7398 | 0.57233
189.6528 | 0.51756 | 189.7065 | 0.5724
189.6184 | 0.51765 | 189.6737 | 0.57249
189.5859 | 0.51776 | 189.6402 | 0.57257
189.5524 | 0.51786 | 189.6071 | 0.57263
189.5201 | 0.51798 | 189.5743 | 0.57268
189.4872 | 0.5181 | 189.5408 | 0.57274
189.4539 | 0.5182 | 189.5081 | 0.57281
189.4201 | 0.51829 | 189.4744 | 0.57287
189.3874 | 0.51837 | 189.4412 | 0.57292
189.3544 | 0.51845 | 189.4081 | 0.57297
189.3212 | 0.51855 | 189.3753 | 0.57303
189.2884 | 0.51865 | 189.342 | 0.5731
189.2539 | 0.51875 | 189.3083 | 0.57318
189.2206 | 0.51883 | 189.2757 | 0.57326
189.1876 | 0.51891 | 189.242 | 0.57333
189.1553 | 0.51899 | 189.2086 | 0.57339
189.1221 | 0.51907 | 189.175 | 0.57345
189.0886 | 0.51916 | 189.1424 | 0.5735
189.0552 | 0.51924 | 189.1092 | 0.57355
189.0223 | 0.51933 | 189.076 | 0.57361
188.9884 | 0.51943 | 189.0431 | 0.57369
188.9558 | 0.51952 | 189.0098 | 0.57376
188.9226 | 0.5196 | 188.976 | 0.57384
188.8893 | 0.51968 | 188.9429 | 0.5739
188.8557 | 0.51974 | 188.9101 | 0.57396
188.823 | 0.51982 | 188.8769 | 0.574
188.7898 | 0.51992 | 188.8446 | 0.57404
188.7559 | 0.52003 | 188.8109 | 0.57407
188.7226 | 0.52013 | 188.7774 | 0.57412
188.6897 | 0.52023 | 188.7437 | 0.57418
188.656 | 0.52033 | 188.7094 | 0.57425
188.6229 | 0.52041 | 188.6766 | 0.57431
188.5905 | 0.52048 | 188.6439 | 0.57434
188.557 | 0.52054 | 188.6119 | 0.57439
188.5237 | 0.52062 | 188.5789 | 0.57445
188.4906 | 0.52071 | 188.5448 | 0.57452
188.4578 | 0.5208 | 188.5118 | 0.57459
188.4238 | 0.52089 | 188.4773 | 0.57465
188.3905 | 0.52096 | 188.4449 | 0.57471
188.3576 | 0.52104 | 188.4117 | 0.57476
188.3242 | 0.5211 | 188.3785 | 0.57481
188.2911 | 0.52118 | 188.3451 | 0.57485
188.2581 | 0.52127 | 188.3125 | 0.5749
188.2242 | 0.52135 | 188.2792 | 0.57496
188.191 | 0.52142 | 188.2462 | 0.575
188.158 | 0.52148 | 188.2123 | 0.57504
188.1251 | 0.52155 | 188.1793 | 0.57509
188.0922 | 0.52163 | 188.1452 | 0.57514
188.0584 | 0.52172 | 188.1127 | 0.57519
188.0254 | 0.52182 | 188.0787 | 0.57525
187.9919 | 0.52191 | 188.0462 | 0.57531
187.9583 | 0.52199 | 188.0128 | 0.57537
187.9259 | 0.52206 | 187.979 | 0.57543
187.8929 | 0.52211 | 187.9463 | 0.57548
187.8596 | 0.52217 | 187.9126 | 0.57553
187.8259 | 0.52222 | 187.8796 | 0.57556
187.7936 | 0.52229 | 187.8461 | 0.57559
187.7594 | 0.52236 | 187.8134 | 0.57565
187.726 | 0.52243 | 187.7804 | 0.57571
187.6931 | 0.52249 | 187.7462 | 0.57577
187.6594 | 0.52255 | 187.7136 | 0.57582
187.6273 | 0.52263 | 187.6807 | 0.57586
187.5941 | 0.52271 | 187.6476 | 0.57589
187.5608 | 0.5228 | 187.614 | 0.57591
187.5266 | 0.52287 | 187.5802 | 0.57595
187.4934 | 0.52294 | 187.5475 | 0.576
187.4603 | 0.52301 | 187.5136 | 0.57605
187.4274 | 0.52307 | 187.4808 | 0.5761
187.3945 | 0.52313 | 187.4467 | 0.57614
187.361 | 0.5232 | 187.414 | 0.57617
187.3273 | 0.52328 | 187.381 | 0.57621
187.2947 | 0.52336 | 187.3486 | 0.57625
187.2615 | 0.52344 | 187.3144 | 0.57629
187.2279 | 0.52352 | 187.2809 | 0.57633
187.1944 | 0.52361 | 187.2477 | 0.57637
187.1616 | 0.52369 | 187.2152 | 0.57642
187.1292 | 0.52376 | 187.1814 | 0.57647
187.0952 | 0.52382 | 187.1483 | 0.57652
187.0621 | 0.52388 | 187.1148 | 0.57654
187.0282 | 0.52395 | 187.0822 | 0.57657
186.9952 | 0.52403 | 187.0484 | 0.5766
186.9617 | 0.52411 | 187.0154 | 0.57664
186.9288 | 0.52419 | 186.9822 | 0.57669
186.8953 | 0.52425 | 186.9483 | 0.57675
186.8618 | 0.52432 | 186.9153 | 0.57679
186.8294 | 0.52438 | 186.8815 | 0.57683
186.7954 | 0.52444 | 186.8486 | 0.57684
186.7634 | 0.5245 | 186.8161 | 0.57685
186.7295 | 0.52456 | 186.7832 | 0.57686
186.6964 | 0.52462 | 186.7495 | 0.57688
186.6628 | 0.52468 | 186.7162 | 0.57692
186.6302 | 0.52473 | 186.6825 | 0.57697
186.596 | 0.52479 | 186.6492 | 0.57702
186.5626 | 0.52486 | 186.6152 | 0.57706
186.5292 | 0.52495 | 186.5822 | 0.57711
186.4965 | 0.52504 | 186.5495 | 0.57716
186.4641 | 0.52512 | 186.5161 | 0.57719
186.4317 | 0.52518 | 186.4838 | 0.57723
186.3975 | 0.52524 | 186.4512 | 0.57725
186.3632 | 0.52529 | 186.417 | 0.57727
186.3301 | 0.52533 | 186.3842 | 0.5773
186.2964 | 0.52537 | 186.3501 | 0.57733
186.2636 | 0.52538 | 186.3168 | 0.57737
186.2301 | 0.52539 | 186.2838 | 0.5774
186.1971 | 0.52541 | 186.2506 | 0.57743
186.1642 | 0.52545 | 186.2177 | 0.57745
186.1317 | 0.5255 | 186.1839 | 0.57747
186.0978 | 0.52555 | 186.1507 | 0.57749
186.0634 | 0.52559 | 186.1175 | 0.57753
186.0296 | 0.52562 | 186.0838 | 0.57757
185.9966 | 0.52566 | 186.0503 | 0.57761
185.963 | 0.52569 | 186.017 | 0.57766
185.9312 | 0.52571 | 185.9845 | 0.5777
185.898 | 0.52573 | 185.9508 | 0.57774
185.8644 | 0.52573 | 185.9179 | 0.57776
185.8311 | 0.52574 | 185.8848 | 0.57779
185.7973 | 0.52575 | 185.8514 | 0.57783
185.7642 | 0.52577 | 185.8181 | 0.57787
185.731 | 0.5258 | 185.7848 | 0.5779
185.6977 | 0.52584 | 185.7515 | 0.57793
185.665 | 0.52588 | 185.7176 | 0.57796
185.631 | 0.52591 | 185.6842 | 0.578
185.5982 | 0.52593 | 185.6511 | 0.57805
185.5648 | 0.52595 | 185.6182 | 0.57809
185.5318 | 0.52596 | 185.5846 | 0.57812
185.4986 | 0.52596 | 185.5518 | 0.57816
185.465 | 0.52598 | 185.5182 | 0.57819
185.4322 | 0.52601 | 185.4854 | 0.57823
185.3986 | 0.52604 | 185.4516 | 0.57826
185.3654 | 0.52607 | 185.4186 | 0.57828
185.3316 | 0.52608 | 185.3854 | 0.57829
185.2989 | 0.52609 | 185.3532 | 0.57831
185.2649 | 0.52611 | 185.3188 | 0.57832
185.2316 | 0.52611 | 185.2861 | 0.57836
185.199 | 0.52613 | 185.252 | 0.5784
185.1651 | 0.52615 | 185.2186 | 0.57844
185.1315 | 0.52619 | 185.1854 | 0.57848
185.0984 | 0.52624 | 185.1528 | 0.57851
185.0651 | 0.52629 | 185.1193 | 0.57854
185.0322 | 0.52632 | 185.0861 | 0.57858
184.9991 | 0.52634 | 185.0527 | 0.57861
184.9658 | 0.52636 | 185.0187 | 0.57864
184.9319 | 0.52639 | 184.9856 | 0.57867
184.8979 | 0.52642 | 184.9518 | 0.5787
184.8654 | 0.52645 | 184.9193 | 0.57872
184.8329 | 0.52647 | 184.8859 | 0.57875
184.8 | 0.52648 | 184.8526 | 0.57878
184.7662 | 0.52649 | 184.8194 | 0.57881
184.7319 | 0.52652 | 184.7859 | 0.57885
184.6991 | 0.52655 | 184.7528 | 0.57888
184.6661 | 0.52658 | 184.72 | 0.57889
184.6328 | 0.5266 | 184.6864 | 0.57892
184.5985 | 0.52662 | 184.6532 | 0.57895
184.5662 | 0.52662 | 184.6201 | 0.57898
184.5331 | 0.52664 | 184.586 | 0.57903
184.4999 | 0.52667 | 184.5525 | 0.57905
184.4659 | 0.5267 | 184.5192 | 0.57907
184.4327 | 0.52673 | 184.4864 | 0.57908
184.4001 | 0.52676 | 184.4532 | 0.57909
184.3661 | 0.52679 | 184.4198 | 0.5791
184.3328 | 0.52681 | 184.3866 | 0.57912
184.3 | 0.52684 | 184.3539 | 0.57913
184.2663 | 0.52688 | 184.3211 | 0.57914
184.2333 | 0.52692 | 184.2877 | 0.57916
184.2002 | 0.52697 | 184.2542 | 0.57918
184.1675 | 0.52699 | 184.2208 | 0.5792
184.1337 | 0.527 | 184.1868 | 0.57921
184.1007 | 0.52701 | 184.1534 | 0.57923
184.0669 | 0.52704 | 184.1211 | 0.57925
184.0332 | 0.52707 | 184.0871 | 0.57928
184.0009 | 0.5271 | 184.054 | 0.5793
183.9667 | 0.52713 | 184.0203 | 0.57933
183.9328 | 0.52716 | 183.9876 | 0.57936
183.9009 | 0.52719 | 183.9536 | 0.57937
183.8676 | 0.52724 | 183.92 | 0.5794
183.8339 | 0.52729 | 183.8879 | 0.57943
183.8005 | 0.52734 | 183.8545 | 0.57946
183.7668 | 0.52738 | 183.8217 | 0.57949
183.7346 | 0.52739 | 183.7875 | 0.57951
183.7005 | 0.52741 | 183.7546 | 0.57954
183.667 | 0.52742 | 183.7208 | 0.57955
183.6346 | 0.52744 | 183.6883 | 0.57956
183.6002 | 0.52747 | 183.6548 | 0.57957
183.5679 | 0.5275 | 183.6215 | 0.57959
183.534 | 0.52752 | 183.5873 | 0.57962
183.5017 | 0.52754 | 183.5539 | 0.57964
183.4676 | 0.52756 | 183.5213 | 0.57965
183.4348 | 0.5276 | 183.4875 | 0.57967
183.4017 | 0.52765 | 183.4554 | 0.57969
183.3681 | 0.52769 | 183.4213 | 0.57972
183.3347 | 0.52771 | 183.3881 | 0.57976
183.3018 | 0.52773 | 183.3548 | 0.57979
183.268 | 0.52776 | 183.3209 | 0.57983
183.2345 | 0.5278 | 183.2876 | 0.57986
183.2012 | 0.52783 | 183.2549 | 0.57989
183.1678 | 0.52784 | 183.2213 | 0.57991
183.1351 | 0.52786 | 183.1884 | 0.57992
183.102 | 0.52787 | 183.1552 | 0.57993
183.0686 | 0.5279 | 183.1217 | 0.57994
183.0353 | 0.52793 | 183.0882 | 0.57997
183.0026 | 0.52798 | 183.0557 | 0.58
182.9687 | 0.52804 | 183.022 | 0.58002
182.9356 | 0.5281 | 182.9895 | 0.58004
182.9016 | 0.52813 | 182.9556 | 0.58005
182.8684 | 0.52814 | 182.9223 | 0.58006
182.8357 | 0.52816 | 182.8886 | 0.58009
182.802 | 0.5282 | 182.8558 | 0.58012
182.7685 | 0.52825 | 182.822 | 0.58015
182.7353 | 0.52829 | 182.7888 | 0.58017
182.7022 | 0.52832 | 182.7561 | 0.58019
182.6683 | 0.52834 | 182.7222 | 0.5802
182.6349 | 0.52837 | 182.6889 | 0.58021
182.6022 | 0.52842 | 182.6559 | 0.58022
182.5685 | 0.52846 | 182.6224 | 0.58024
182.5353 | 0.52849 | 182.5894 | 0.58027
182.5029 | 0.52852 | 182.5556 | 0.58032
182.4692 | 0.52854 | 182.5221 | 0.58035
182.4363 | 0.52857 | 182.489 | 0.58038
182.4034 | 0.52862 | 182.4566 | 0.58039
182.3692 | 0.52867 | 182.4227 | 0.5804
182.336 | 0.5287 | 182.3893 | 0.58041
182.303 | 0.52872 | 182.356 | 0.58042
182.27 | 0.52874 | 182.3221 | 0.58042
182.2353 | 0.52875 | 182.2897 | 0.58043
182.2028 | 0.52878 | 182.2564 | 0.58047
182.1697 | 0.52882 | 182.2227 | 0.58052
182.1374 | 0.52885 | 182.1894 | 0.58057
182.103 | 0.52888 | 182.1564 | 0.5806
182.0692 | 0.5289 | 182.1232 | 0.58062
182.0359 | 0.52894 | 182.0888 | 0.58062
182.0018 | 0.52899 | 182.0567 | 0.58062
181.9685 | 0.52904 | 182.0226 | 0.58064
181.9364 | 0.5291 | 181.9901 | 0.58066
181.9034 | 0.52914 | 181.9562 | 0.58068
181.8703 | 0.52918 | 181.9236 | 0.5807
181.8365 | 0.5292 | 181.89 | 0.58071
181.8034 | 0.52923 | 181.8564 | 0.58075
181.7694 | 0.52925 | 181.8234 | 0.58078
181.7371 | 0.52928 | 181.79 | 0.58081
181.7034 | 0.52932 | 181.7565 | 0.58082
181.6705 | 0.52936 | 181.7238 | 0.58084
181.6366 | 0.5294 | 181.6896 | 0.58086
181.6032 | 0.52944 | 181.6564 | 0.58089
181.5698 | 0.52946 | 181.623 | 0.58093
181.536 | 0.52948 | 181.5896 | 0.58095
181.5034 | 0.52951 | 181.5576 | 0.58096
181.4701 | 0.52954 | 181.5234 | 0.58097
181.437 | 0.52957 | 181.4911 | 0.58098
181.4043 | 0.52961 | 181.4565 | 0.58099
181.3711 | 0.52964 | 181.4236 | 0.58099
181.3377 | 0.52968 | 181.3902 | 0.58099
181.3038 | 0.52974 | 181.3569 | 0.58102
181.271 | 0.5298 | 181.3238 | 0.58105
181.2377 | 0.52985 | 181.2908 | 0.58108
181.2038 | 0.52988 | 181.2566 | 0.5811
181.1702 | 0.52989 | 181.224 | 0.58111
181.1363 | 0.52992 | 181.1905 | 0.58112
181.1026 | 0.52995 | 181.1567 | 0.58114
181.0696 | 0.52998 | 181.1234 | 0.58116
181.0363 | 0.53001 | 181.0904 | 0.58117
181.0043 | 0.53004 | 181.0568 | 0.58119
180.9708 | 0.53008 | 181.0237 | 0.58122
180.9372 | 0.53012 | 180.9901 | 0.58126
180.9029 | 0.53016 | 180.9575 | 0.5813
180.8697 | 0.53019 | 180.9233 | 0.58135
180.8363 | 0.53022 | 180.8903 | 0.58138
180.8035 | 0.53026 | 180.8571 | 0.58141
180.7702 | 0.5303 | 180.8241 | 0.58142
180.7371 | 0.53033 | 180.7894 | 0.58143
180.7037 | 0.53037 | 180.7574 | 0.58143
180.6719 | 0.53042 | 180.7239 | 0.58144
180.6375 | 0.53044 | 180.6909 | 0.58147
180.6041 | 0.53045 | 180.6572 | 0.58149
180.5705 | 0.53047 | 180.6239 | 0.58151
180.5363 | 0.53049 | 180.5914 | 0.58154
180.5034 | 0.53051 | 180.5568 | 0.58156
180.4706 | 0.53054 | 180.5239 | 0.58158
180.4381 | 0.53056 | 180.4902 | 0.5816
180.4048 | 0.5306 | 180.4573 | 0.58162
180.3709 | 0.53065 | 180.4246 | 0.58165
180.3371 | 0.53069 | 180.3914 | 0.58167
180.3034 | 0.53072 | 180.3578 | 0.58169
180.2706 | 0.53074 | 180.3243 | 0.5817
180.2381 | 0.53078 | 180.2913 | 0.58171
180.2054 | 0.53083 | 180.2574 | 0.5817
180.1719 | 0.53089 | 180.2244 | 0.5817
180.1383 | 0.53093 | 180.1906 | 0.58172
180.1049 | 0.53095 | 180.1578 | 0.58173
180.0712 | 0.53097 | 180.1252 | 0.58175
180.0387 | 0.53099 | 180.0921 | 0.58178
180.0049 | 0.53103 | 180.0579 | 0.58181
179.9716 | 0.53108 | 180.0242 | 0.58184
179.9382 | 0.53113 | 179.9918 | 0.58186
179.9055 | 0.53118 | 179.9592 | 0.58186
179.8725 | 0.53122 | 179.9258 | 0.58186
179.8381 | 0.53126 | 179.8924 | 0.58188
179.8056 | 0.53129 | 179.8585 | 0.5819
179.7718 | 0.53133 | 179.8252 | 0.58194
179.7381 | 0.53137 | 179.7916 | 0.58199
179.705 | 0.53141 | 179.7587 | 0.58202
179.6716 | 0.53146 | 179.7246 | 0.58205
179.6383 | 0.53151 | 179.6916 | 0.58208
179.6064 | 0.53156 | 179.6584 | 0.5821
179.5722 | 0.53161 | 179.6262 | 0.58212
179.5394 | 0.53165 | 179.5924 | 0.58214
179.5054 | 0.53169 | 179.5584 | 0.58215
179.4712 | 0.53173 | 179.5253 | 0.58217
179.4382 | 0.53177 | 179.4916 | 0.58218
179.4042 | 0.53181 | 179.4587 | 0.58222
179.3716 | 0.53183 | 179.4249 | 0.58225
179.3384 | 0.53187 | 179.3917 | 0.5823
179.3054 | 0.53189 | 179.3588 | 0.58234
179.2724 | 0.53193 | 179.3253 | 0.58236
179.239 | 0.53198 | 179.2918 | 0.58237
179.2052 | 0.53203 | 179.2583 | 0.58238
179.1719 | 0.53207 | 179.2253 | 0.5824
179.1385 | 0.53209 | 179.1923 | 0.58242
179.1054 | 0.5321 | 179.1589 | 0.58246
179.0725 | 0.53211 | 179.1255 | 0.58249
179.0388 | 0.53213 | 179.0916 | 0.58251
179.0056 | 0.53216 | 179.0592 | 0.58253
178.9716 | 0.53221 | 179.025 | 0.58253
178.9388 | 0.53225 | 178.9919 | 0.58255
178.9051 | 0.53227 | 178.9587 | 0.58256
178.8724 | 0.5323 | 178.9258 | 0.58258
178.8385 | 0.53233 | 178.8921 | 0.5826
178.805 | 0.53236 | 178.8588 | 0.58262
178.7716 | 0.5324 | 178.8263 | 0.58265
178.7384 | 0.53243 | 178.7925 | 0.58268
178.7058 | 0.53245 | 178.759 | 0.58271
178.6731 | 0.53247 | 178.7259 | 0.58272
178.6398 | 0.53252 | 178.6925 | 0.58274
178.6063 | 0.53258 | 178.6599 | 0.58274
178.5728 | 0.53263 | 178.6262 | 0.58274
178.5395 | 0.53266 | 178.5924 | 0.58277
178.5056 | 0.53267 | 178.5598 | 0.5828
178.472 | 0.53268 | 178.5262 | 0.58284
178.439 | 0.5327 | 178.4923 | 0.58287
178.4055 | 0.53273 | 178.4586 | 0.58288
178.3721 | 0.53275 | 178.4262 | 0.58288
178.3383 | 0.53277 | 178.3933 | 0.58288
178.3049 | 0.5328 | 178.359 | 0.58289
178.2721 | 0.53283 | 178.3261 | 0.58291
178.2391 | 0.53286 | 178.2926 | 0.58294
178.2069 | 0.53289 | 178.2596 | 0.58296
178.1725 | 0.53291 | 178.225 | 0.58299
178.14 | 0.53294 | 178.1923 | 0.58302
178.1056 | 0.53297 | 178.1588 | 0.58305
178.0734 | 0.533 | 178.1252 | 0.58307
178.0386 | 0.53303 | 178.092 | 0.58308
178.0056 | 0.53304 | 178.0594 | 0.5831
177.9727 | 0.53307 | 178.0265 | 0.58314
177.9397 | 0.5331 | 177.9929 | 0.58316
177.9064 | 0.53312 | 177.9586 | 0.58318
177.8728 | 0.53315 | 177.9265 | 0.58319
177.839 | 0.53318 | 177.8939 | 0.5832
177.8062 | 0.53322 | 177.8609 | 0.58321
177.7725 | 0.53325 | 177.8264 | 0.58322
177.7396 | 0.53329 | 177.7928 | 0.58325
177.7058 | 0.53331 | 177.7589 | 0.58327
177.6723 | 0.53334 | 177.726 | 0.58328
177.6391 | 0.53338 | 177.6928 | 0.5833
177.6066 | 0.53342 | 177.6601 | 0.58332
177.5723 | 0.53345 | 177.6274 | 0.58335
177.5402 | 0.53348 | 177.5932 | 0.58338
177.5067 | 0.53352 | 177.5601 | 0.5834
177.4728 | 0.53355 | 177.5271 | 0.58341
177.4392 | 0.53357 | 177.494 | 0.58343
177.406 | 0.5336 | 177.4603 | 0.58346
177.3734 | 0.53361 | 177.4267 | 0.5835
177.3399 | 0.53363 | 177.3925 | 0.58354
177.3068 | 0.53366 | 177.3601 | 0.58357
177.2724 | 0.53368 | 177.3275 | 0.58359
177.2401 | 0.53371 | 177.2933 | 0.58359
177.2059 | 0.53374 | 177.2607 | 0.5836
177.1727 | 0.53376 | 177.2269 | 0.5836
177.14 | 0.53379 | 177.1934 | 0.58361
177.1059 | 0.53381 | 177.1599 | 0.58363
177.0733 | 0.53384 | 177.1266 | 0.58366
177.0401 | 0.53388 | 177.094 | 0.58369
177.0073 | 0.53394 | 177.0603 | 0.58371
176.9731 | 0.53399 | 177.0278 | 0.58373
176.94 | 0.53403 | 176.9944 | 0.58375
176.9066 | 0.53405 | 176.9608 | 0.58378
176.873 | 0.53407 | 176.9278 | 0.5838
176.8406 | 0.53409 | 176.8929 | 0.58382
176.8069 | 0.53411 | 176.8596 | 0.58384
176.7741 | 0.53411 | 176.8267 | 0.58387
176.7409 | 0.53413 | 176.7937 | 0.58391
176.7066 | 0.53417 | 176.7605 | 0.58395
176.6737 | 0.53421 | 176.7272 | 0.584
176.6405 | 0.53424 | 176.6935 | 0.58401
176.6074 | 0.53426 | 176.6603 | 0.58401
176.5736 | 0.53428 | 176.627 | 0.58402
176.5398 | 0.5343 | 176.5937 | 0.58403
176.5066 | 0.53433 | 176.56 | 0.58404
176.4738 | 0.53438 | 176.5271 | 0.58406
176.4412 | 0.53442 | 176.4936 | 0.58408
176.4079 | 0.53447 | 176.4607 | 0.58411
176.3744 | 0.53451 | 176.4269 | 0.58414
176.3406 | 0.53455 | 176.3939 | 0.58416
176.3072 | 0.53458 | 176.3598 | 0.58417
176.2739 | 0.53461 | 176.3263 | 0.58419
176.2411 | 0.53464 | 176.2939 | 0.58421
176.2081 | 0.53468 | 176.2606 | 0.58424
176.175 | 0.53473 | 176.2279 | 0.58428
176.1411 | 0.53477 | 176.194 | 0.5843
176.1074 | 0.5348 | 176.1599 | 0.58432
176.0742 | 0.53482 | 176.1273 | 0.58433
176.0415 | 0.53486 | 176.0938 | 0.58434
176.0077 | 0.53491 | 176.0611 | 0.58436
175.9738 | 0.53495 | 176.0275 | 0.58437
175.9411 | 0.53498 | 175.9943 | 0.58438
175.9078 | 0.53499 | 175.9603 | 0.5844
175.8747 | 0.53501 | 175.9272 | 0.58441
175.8414 | 0.53503 | 175.8936 | 0.58442
175.808 | 0.53507 | 175.8607 | 0.58444
175.7748 | 0.53512 | 175.8269 | 0.58446
175.7416 | 0.53516 | 175.794 | 0.58448
175.7076 | 0.5352 | 175.7602 | 0.58451
175.6748 | 0.53521 | 175.7275 | 0.58453
175.6419 | 0.53522 | 175.6945 | 0.58456
175.6085 | 0.53523 | 175.6615 | 0.58458
175.5746 | 0.53526 | 175.628 | 0.5846
175.5423 | 0.53529 | 175.5951 | 0.58463
175.5082 | 0.53532 | 175.5616 | 0.58465
175.4748 | 0.53535 | 175.5276 | 0.58465
175.4412 | 0.53537 | 175.4944 | 0.58464
175.4083 | 0.5354 | 175.4612 | 0.58463
175.3746 | 0.53544 | 175.4278 | 0.58464
175.3421 | 0.53549 | 175.395 | 0.58466
175.3084 | 0.53554 | 175.362 | 0.58468
175.2742 | 0.53556 | 175.3284 | 0.5847
175.2415 | 0.53558 | 175.2954 | 0.58473
175.2086 | 0.5356 | 175.2617 | 0.58475
175.1756 | 0.53563 | 175.228 | 0.58478
175.1422 | 0.53567 | 175.194 | 0.58479
175.1087 | 0.53571 | 175.161 | 0.58479
175.0748 | 0.53574 | 175.1278 | 0.5848
175.0416 | 0.53575 | 175.0946 | 0.58482
175.0084 | 0.53577 | 175.0606 | 0.58485
174.9751 | 0.53578 | 175.027 | 0.58489
174.942 | 0.53581 | 174.9935 | 0.58492
174.9078 | 0.53584 | 174.9606 | 0.58494
174.8745 | 0.53585 | 174.9276 | 0.58495
174.8408 | 0.53587 | 174.8948 | 0.58496
174.808 | 0.53589 | 174.8608 | 0.58498
174.7737 | 0.53592 | 174.8273 | 0.58501
174.7412 | 0.53597 | 174.7948 | 0.58504
174.7079 | 0.53602 | 174.7611 | 0.58505
174.6746 | 0.53605 | 174.7272 | 0.58506
174.641 | 0.53607 | 174.6935 | 0.58507
174.6089 | 0.53609 | 174.66 | 0.58508
174.5751 | 0.5361 | 174.6278 | 0.5851
174.542 | 0.53614 | 174.5947 | 0.58511
174.5086 | 0.53619 | 174.5607 | 0.58513
174.4747 | 0.53623 | 174.5278 | 0.58513
174.4415 | 0.53625 | 174.4944 | 0.58513
174.409 | 0.53624 | 174.4611 | 0.58514
174.3748 | 0.53623 | 174.4274 | 0.58515
174.3419 | 0.53622 | 174.3944 | 0.58516
174.3078 | 0.53623 | 174.3609 | 0.58515
174.2748 | 0.53625 | 174.3276 | 0.58515
174.2418 | 0.53627 | 174.2947 | 0.58515
174.2087 | 0.53632 | 174.2604 | 0.58517
174.1756 | 0.53636 | 174.2282 | 0.58518
174.1415 | 0.53639 | 174.1945 | 0.58518
174.1082 | 0.53642 | 174.1612 | 0.58518
174.0747 | 0.53643 | 174.1283 | 0.58517
174.0421 | 0.53644 | 174.0944 | 0.58518
174.0094 | 0.53647 | 174.0615 | 0.5852
173.9756 | 0.53649 | 174.0274 | 0.58521
173.9416 | 0.53654 | 173.9945 | 0.58521
173.9081 | 0.53658 | 173.9608 | 0.58521
173.8757 | 0.53661 | 173.927 | 0.58521
173.842 | 0.53663 | 173.8943 | 0.58522
173.8084 | 0.53666 | 173.861 | 0.58523
173.7754 | 0.53667 | 173.8278 | 0.58524
173.7424 | 0.5367 | 173.7943 | 0.58526
173.7094 | 0.53672 | 173.7611 | 0.58527
173.6761 | 0.53674 | 173.728 | 0.58529
173.6421 | 0.53675 | 173.694 | 0.5853
173.6089 | 0.53676 | 173.6609 | 0.58532
173.5767 | 0.53678 | 173.6274 | 0.58533
173.5423 | 0.53682 | 173.5955 | 0.58533
173.5095 | 0.53686 | 173.5614 | 0.58533
173.4756 | 0.53687 | 173.5284 | 0.58533
173.442 | 0.53687 | 173.4956 | 0.58534
173.4088 | 0.53688 | 173.4613 | 0.58536
173.3754 | 0.53691 | 173.4277 | 0.58538
173.3426 | 0.53696 | 173.395 | 0.5854
173.3082 | 0.53701 | 173.3608 | 0.5854
173.2765 | 0.53703 | 173.3279 | 0.58541
173.2424 | 0.53704 | 173.295 | 0.58541
173.2088 | 0.53704 | 173.2616 | 0.58541
173.1755 | 0.53705 | 173.228 | 0.58542
173.1415 | 0.53708 | 173.1944 | 0.58542
173.1085 | 0.53712 | 173.1615 | 0.58541
173.0762 | 0.53715 | 173.1277 | 0.58542
173.0421 | 0.53718 | 173.0942 | 0.58541
173.0092 | 0.53721 | 173.0606 | 0.58541
172.9748 | 0.53724 | 173.0282 | 0.58542
172.9414 | 0.53728 | 172.995 | 0.58542
172.9094 | 0.5373 | 172.962 | 0.58543
172.875 | 0.53731 | 172.9285 | 0.58543
172.8428 | 0.53731 | 172.8957 | 0.58544
172.8094 | 0.53731 | 172.8618 | 0.58544
172.776 | 0.53731 | 172.8276 | 0.58545
172.7427 | 0.53732 | 172.7951 | 0.58547
172.7086 | 0.53733 | 172.7618 | 0.58549
172.6758 | 0.53733 | 172.7292 | 0.5855
172.6429 | 0.53735 | 172.6946 | 0.58551
172.6092 | 0.53738 | 172.6615 | 0.58551
172.5761 | 0.53739 | 172.628 | 0.58553
172.5426 | 0.5374 | 172.5943 | 0.58554
172.51 | 0.5374 | 172.5622 | 0.58555
172.4758 | 0.53742 | 172.5289 | 0.58554
172.4428 | 0.53744 | 172.496 | 0.58554
172.4093 | 0.53748 | 172.4621 | 0.58554
172.3763 | 0.53751 | 172.4287 | 0.58554
172.3429 | 0.53753 | 172.3941 | 0.58554
172.3089 | 0.53754 | 172.3618 | 0.58555
172.2754 | 0.53755 | 172.3292 | 0.58556
172.2425 | 0.53757 | 172.2954 | 0.58558
172.2098 | 0.53758 | 172.2621 | 0.58561
172.1771 | 0.53759 | 172.2292 | 0.58562
172.1425 | 0.53761 | 172.196 | 0.58564
172.1087 | 0.53762 | 172.1626 | 0.58564
172.0759 | 0.53764 | 172.1294 | 0.58564
172.0431 | 0.53766 | 172.0949 | 0.58564
172.0102 | 0.53768 | 172.0627 | 0.58563
171.9764 | 0.53772 | 172.0289 | 0.58563
171.9434 | 0.53774 | 171.9948 | 0.58564
171.9093 | 0.53777 | 171.9631 | 0.58565
171.8758 | 0.5378 | 171.9294 | 0.58566
171.8423 | 0.53782 | 171.8956 | 0.58567
171.8091 | 0.53783 | 171.8621 | 0.58567
171.777 | 0.53785 | 171.829 | 0.58569
171.7436 | 0.53787 | 171.7958 | 0.5857
171.7098 | 0.53791 | 171.7624 | 0.58572
171.6768 | 0.53795 | 171.7288 | 0.58574
171.6435 | 0.53798 | 171.6949 | 0.58576
171.6097 | 0.53799 | 171.662 | 0.58577
171.5771 | 0.538 | 171.629 | 0.58578
171.5431 | 0.53801 | 171.5952 | 0.58578
171.5096 | 0.53803 | 171.5626 | 0.58579
171.4762 | 0.53805 | 171.5289 | 0.58581
171.4439 | 0.53808 | 171.4962 | 0.58583
171.4096 | 0.5381 | 171.4629 | 0.58584
171.3759 | 0.53811 | 171.4292 | 0.58585
171.3442 | 0.53814 | 171.396 | 0.58584
171.31 | 0.53816 | 171.3624 | 0.58583
171.2774 | 0.5382 | 171.3284 | 0.58584
171.2431 | 0.53823 | 171.2951 | 0.58585
171.2103 | 0.53825 | 171.2619 | 0.58586
171.1764 | 0.53826 | 171.23 | 0.58586
171.1439 | 0.53828 | 171.1962 | 0.58586
171.1102 | 0.5383 | 171.1634 | 0.58587
171.0771 | 0.53832 | 171.1298 | 0.58588
171.0436 | 0.53833 | 171.0959 | 0.58589
171.0104 | 0.53833 | 171.0632 | 0.5859
170.977 | 0.53834 | 171.0293 | 0.58591
170.9446 | 0.53835 | 170.9965 | 0.58591
170.9114 | 0.53837 | 170.9628 | 0.58591
170.8779 | 0.53839 | 170.9291 | 0.58592
170.8444 | 0.53842 | 170.8966 | 0.58592
170.8109 | 0.53844 | 170.8631 | 0.58591
170.7771 | 0.53846 | 170.8295 | 0.58592
170.7437 | 0.53848 | 170.7962 | 0.58593
170.7111 | 0.53851 | 170.7625 | 0.58594
170.6776 | 0.53855 | 170.7295 | 0.58597
170.6442 | 0.53858 | 170.6966 | 0.586
170.6103 | 0.53861 | 170.6634 | 0.58602
170.5774 | 0.53862 | 170.6291 | 0.58604
170.5441 | 0.53864 | 170.5961 | 0.58606
170.5105 | 0.53865 | 170.5633 | 0.58608
170.4771 | 0.53866 | 170.5295 | 0.58611
170.4445 | 0.53867 | 170.4956 | 0.58613
170.4116 | 0.53868 | 170.4624 | 0.58614
170.3778 | 0.5387 | 170.4294 | 0.58616
170.3442 | 0.53873 | 170.3956 | 0.58616
170.3108 | 0.53877 | 170.3634 | 0.58616
170.2772 | 0.53882 | 170.3299 | 0.58616
170.2439 | 0.53887 | 170.2963 | 0.58616
170.2104 | 0.5389 | 170.2625 | 0.58618
170.1769 | 0.53891 | 170.2288 | 0.5862
170.143 | 0.53889 | 170.1949 | 0.58622
170.1101 | 0.53889 | 170.1621 | 0.58623
170.0772 | 0.53889 | 170.1285 | 0.58623
170.0436 | 0.53892 | 170.096 | 0.58624
170.0099 | 0.53894 | 170.063 | 0.58625
169.9772 | 0.53898 | 170.0288 | 0.58626
169.9438 | 0.53902 | 169.9958 | 0.58627
169.9106 | 0.53905 | 169.9622 | 0.58628
169.8769 | 0.53906 | 169.9296 | 0.58629
169.8436 | 0.53907 | 169.8961 | 0.58631
169.8107 | 0.53908 | 169.8627 | 0.58631
169.7776 | 0.53909 | 169.8291 | 0.5863
169.7438 | 0.53912 | 169.7954 | 0.58629
169.7112 | 0.53913 | 169.7626 | 0.58629
169.6776 | 0.53914 | 169.7283 | 0.5863
169.6441 | 0.53915 | 169.6958 | 0.58631
169.6115 | 0.53915 | 169.6632 | 0.58633
169.5781 | 0.53916 | 169.6302 | 0.58633
169.5452 | 0.53917 | 169.5964 | 0.58634
169.5106 | 0.53917 | 169.5633 | 0.58634
169.4775 | 0.53918 | 169.5294 | 0.58634
169.4442 | 0.5392 | 169.497 | 0.58635
169.4104 | 0.5392 | 169.4634 | 0.58635
169.3778 | 0.53922 | 169.4299 | 0.58634
169.3446 | 0.53924 | 169.3958 | 0.58634
169.3113 | 0.53926 | 169.3634 | 0.58634
169.2779 | 0.53926 | 169.3297 | 0.58635
169.2442 | 0.53927 | 169.2965 | 0.58637
169.2118 | 0.53927 | 169.2637 | 0.58638
169.1778 | 0.53929 | 169.23 | 0.5864
169.1454 | 0.53933 | 169.1966 | 0.58641
169.1112 | 0.53936 | 169.1629 | 0.58642
169.0779 | 0.53939 | 169.1291 | 0.58642
169.0456 | 0.53942 | 169.0963 | 0.58642
169.0107 | 0.53944 | 169.0629 | 0.58644
168.9773 | 0.53945 | 169.0307 | 0.58647
168.9442 | 0.53947 | 168.9964 | 0.5865
168.9108 | 0.5395 | 168.9629 | 0.58653
168.8786 | 0.53951 | 168.9303 | 0.58654
168.8446 | 0.53954 | 168.8954 | 0.58652
168.8113 | 0.53956 | 168.8629 | 0.5865
168.7784 | 0.53958 | 168.8296 | 0.58649
168.7446 | 0.5396 | 168.7968 | 0.58648
168.7122 | 0.53962 | 168.7639 | 0.58649
168.6774 | 0.53963 | 168.7308 | 0.58651
168.6442 | 0.53963 | 168.6974 | 0.58653
168.6113 | 0.53964 | 168.6631 | 0.58654
168.5783 | 0.53966 | 168.6296 | 0.58654
168.5455 | 0.53968 | 168.5967 | 0.58654
168.5117 | 0.5397 | 168.5624 | 0.58654
168.4784 | 0.53974 | 168.5305 | 0.58654
168.4454 | 0.53977 | 168.497 | 0.58656
168.412 | 0.53978 | 168.4636 | 0.58657
168.3791 | 0.53979 | 168.4309 | 0.58658
168.3453 | 0.53978 | 168.397 | 0.58658
168.3111 | 0.53979 | 168.3641 | 0.58658
168.2778 | 0.5398 | 168.3298 | 0.58661
168.2446 | 0.53983 | 168.2962 | 0.58663
168.2121 | 0.53985 | 168.2633 | 0.58665
168.1784 | 0.53989 | 168.23 | 0.58665
168.1451 | 0.53992 | 168.1974 | 0.58663
168.112 | 0.53995 | 168.1635 | 0.58662
168.0783 | 0.53997 | 168.13 | 0.58662
168.0444 | 0.53999 | 168.0968 | 0.58664
168.0122 | 0.54002 | 168.0633 | 0.58666
167.9786 | 0.54005 | 168.0297 | 0.58667
167.9457 | 0.54008 | 167.9967 | 0.58668
167.9114 | 0.54009 | 167.9635 | 0.58668
167.8774 | 0.5401 | 167.9306 | 0.58669
167.8442 | 0.54011 | 167.8966 | 0.58671
167.8116 | 0.54012 | 167.8633 | 0.58673
167.7784 | 0.54015 | 167.83 | 0.58674
167.7451 | 0.54018 | 167.7976 | 0.58674
167.7118 | 0.54021 | 167.763 | 0.58675
167.6776 | 0.54022 | 167.731 | 0.58676
167.6442 | 0.54021 | 167.6972 | 0.58677
167.6116 | 0.54022 | 167.6639 | 0.58677
167.5788 | 0.54023 | 167.6303 | 0.58678
167.5452 | 0.54025 | 167.5972 | 0.58678
167.5123 | 0.54028 | 167.5644 | 0.58679
167.4785 | 0.54031 | 167.531 | 0.5868
167.4439 | 0.54033 | 167.4971 | 0.58681
167.4119 | 0.54035 | 167.4644 | 0.5868
167.3789 | 0.54035 | 167.4302 | 0.5868
167.3457 | 0.54036 | 167.397 | 0.58679
167.3129 | 0.54037 | 167.3634 | 0.58679
167.2788 | 0.54038 | 167.3296 | 0.58681
167.2462 | 0.5404 | 167.2968 | 0.58681
167.2118 | 0.54042 | 167.2637 | 0.58683
167.1783 | 0.54044 | 167.2308 | 0.58684
167.1458 | 0.54047 | 167.1974 | 0.58684
167.1118 | 0.5405 | 167.1644 | 0.58685
167.0787 | 0.54052 | 167.1308 | 0.58687
167.045 | 0.54053 | 167.097 | 0.58688
167.012 | 0.54055 | 167.063 | 0.5869
166.9792 | 0.54058 | 167.03 | 0.5869
166.9462 | 0.54063 | 166.9969 | 0.5869
166.9127 | 0.54067 | 166.9641 | 0.5869
166.8796 | 0.5407 | 166.9304 | 0.5869
166.8454 | 0.54073 | 166.8974 | 0.5869
166.813 | 0.54074 | 166.8636 | 0.5869
166.7793 | 0.54075 | 166.8306 | 0.5869
166.7457 | 0.54074 | 166.7974 | 0.58691
166.712 | 0.54073 | 166.7635 | 0.58691
166.6792 | 0.54074 | 166.7307 | 0.5869
166.6452 | 0.54076 | 166.6978 | 0.5869
166.6126 | 0.5408 | 166.664 | 0.58691
166.58 | 0.54083 | 166.6305 | 0.58693
166.5455 | 0.54085 | 166.5968 | 0.58696
166.5128 | 0.54088 | 166.5644 | 0.58697
166.4792 | 0.54089 | 166.531 | 0.58696
166.4451 | 0.54091 | 166.4977 | 0.58695
166.4119 | 0.5409 | 166.4648 | 0.58694
166.3798 | 0.5409 | 166.4306 | 0.58693
166.346 | 0.5409 | 166.3983 | 0.58692
166.3131 | 0.54092 | 166.3642 | 0.58692
166.2799 | 0.54094 | 166.33 | 0.58693
166.2453 | 0.54096 | 166.2975 | 0.58696
166.2122 | 0.54098 | 166.2634 | 0.58699
166.1784 | 0.541 | 166.2311 | 0.58702
166.1456 | 0.54101 | 166.1981 | 0.58705
166.1119 | 0.54102 | 166.1647 | 0.58706
166.0786 | 0.54103 | 166.1318 | 0.58707
166.0456 | 0.54105 | 166.0985 | 0.58706
166.0126 | 0.54107 | 166.0646 | 0.58706
165.9794 | 0.5411 | 166.0309 | 0.58706
165.9454 | 0.54113 | 165.9978 | 0.58706
165.9128 | 0.54115 | 165.9636 | 0.58707
165.879 | 0.54116 | 165.9298 | 0.58709
165.8465 | 0.54115 | 165.8969 | 0.5871
165.8134 | 0.54115 | 165.8647 | 0.58711
165.7793 | 0.54116 | 165.8309 | 0.58711
165.746 | 0.54118 | 165.7978 | 0.58711
165.7109 | 0.5412 | 165.7642 | 0.58711
165.6789 | 0.54122 | 165.7311 | 0.58712
165.6458 | 0.54124 | 165.6973 | 0.58713
165.6131 | 0.54125 | 165.6641 | 0.58713
165.5798 | 0.54127 | 165.6306 | 0.58714
165.5462 | 0.54129 | 165.5972 | 0.58715
165.5124 | 0.54131 | 165.5638 | 0.58717
165.4786 | 0.54133 | 165.5307 | 0.58718
165.4458 | 0.54136 | 165.4977 | 0.5872
165.4123 | 0.54138 | 165.4639 | 0.58721
165.3796 | 0.54138 | 165.4304 | 0.58721
165.3456 | 0.54138 | 165.3965 | 0.58721
165.3122 | 0.54138 | 165.3636 | 0.58721
165.2794 | 0.54138 | 165.3309 | 0.58721
165.2458 | 0.54141 | 165.2964 | 0.58721
165.2123 | 0.54145 | 165.2642 | 0.58721
165.1792 | 0.54147 | 165.2308 | 0.58721
165.1466 | 0.5415 | 165.1968 | 0.58722
165.1133 | 0.54151 | 165.1641 | 0.58723
165.079 | 0.54152 | 165.1308 | 0.58722
165.0455 | 0.54152 | 165.0973 | 0.58721
165.0122 | 0.54152 | 165.0648 | 0.58722
164.9786 | 0.54152 | 165.0314 | 0.58725
164.9452 | 0.54152 | 164.9973 | 0.58727
164.9129 | 0.54152 | 164.9643 | 0.58728
164.8795 | 0.54153 | 164.93 | 0.58727
164.8468 | 0.54156 | 164.8971 | 0.58726
164.8127 | 0.54159 | 164.8633 | 0.58725
164.7793 | 0.54162 | 164.8311 | 0.58724
164.7455 | 0.54164 | 164.7975 | 0.58723
164.7127 | 0.54165 | 164.7652 | 0.58724
164.6802 | 0.54166 | 164.7314 | 0.58725
164.6462 | 0.54168 | 164.6974 | 0.58725
164.6134 | 0.5417 | 164.6651 | 0.58724
164.5805 | 0.54172 | 164.6319 | 0.58722
164.5466 | 0.54173 | 164.5982 | 0.58721
164.5125 | 0.54171 | 164.565 | 0.58721
164.4802 | 0.54169 | 164.5312 | 0.58723
164.4468 | 0.54167 | 164.4988 | 0.58725
164.4128 | 0.54168 | 164.4655 | 0.58726
164.3795 | 0.54172 | 164.432 | 0.58726
164.346 | 0.54176 | 164.3974 | 0.58725
164.3132 | 0.54179 | 164.3643 | 0.58724
164.2798 | 0.5418 | 164.3319 | 0.58724
164.247 | 0.54181 | 164.2987 | 0.58725
164.2125 | 0.54182 | 164.2656 | 0.58726
164.1802 | 0.54184 | 164.2323 | 0.58727
164.1471 | 0.54186 | 164.1976 | 0.58728
164.1129 | 0.54189 | 164.1645 | 0.5873
164.0802 | 0.54192 | 164.1308 | 0.58731
164.0472 | 0.54195 | 164.098 | 0.5873
164.013 | 0.54197 | 164.0647 | 0.5873
163.9812 | 0.54197 | 164.0326 | 0.5873
163.9477 | 0.54197 | 163.9982 | 0.5873
163.9136 | 0.54196 | 163.9652 | 0.58731
163.8803 | 0.54196 | 163.9316 | 0.58732
163.8466 | 0.54197 | 163.898 | 0.58733
163.8132 | 0.542 | 163.8653 | 0.58732
163.7796 | 0.54203 | 163.832 | 0.58731
163.7464 | 0.54205 | 163.7984 | 0.58731
163.7139 | 0.54205 | 163.7656 | 0.58732
163.6807 | 0.54205 | 163.7314 | 0.58734
163.6471 | 0.54205 | 163.6976 | 0.58737
163.614 | 0.54206 | 163.6649 | 0.58737
163.5805 | 0.54209 | 163.6316 | 0.58737
163.5469 | 0.54212 | 163.5988 | 0.58736
163.5134 | 0.54216 | 163.566 | 0.58736
163.4805 | 0.54217 | 163.5313 | 0.58737
163.4468 | 0.54219 | 163.4989 | 0.58737
163.4131 | 0.5422 | 163.4652 | 0.58738
163.3797 | 0.5422 | 163.4308 | 0.58738
163.346 | 0.54221 | 163.3982 | 0.58738
163.3133 | 0.54222 | 163.364 | 0.58737
163.2797 | 0.54224 | 163.3312 | 0.58737
163.2468 | 0.54227 | 163.2979 | 0.58738
163.2133 | 0.54229 | 163.2652 | 0.58738
163.1788 | 0.5423 | 163.2316 | 0.58739
163.1477 | 0.5423 | 163.1996 | 0.58739
163.1142 | 0.54231 | 163.1653 | 0.58739
163.0801 | 0.54232 | 163.1318 | 0.58739
163.0468 | 0.54233 | 163.0983 | 0.58738
163.0135 | 0.54232 | 163.0654 | 0.58737
162.9803 | 0.54231 | 163.0308 | 0.58739
162.9459 | 0.5423 | 162.998 | 0.58742
162.9127 | 0.5423 | 162.9648 | 0.58745
162.8791 | 0.54232 | 162.932 | 0.58746
162.8467 | 0.54235 | 162.8979 | 0.58746
162.8131 | 0.54237 | 162.8649 | 0.58744
162.7796 | 0.54239 | 162.8317 | 0.58742
162.7472 | 0.54241 | 162.7985 | 0.58741
162.7137 | 0.54242 | 162.7644 | 0.58741
162.68 | 0.54244 | 162.7311 | 0.58743
162.6467 | 0.54246 | 162.6985 | 0.58743
162.6133 | 0.54246 | 162.6644 | 0.58744
162.5807 | 0.54246 | 162.6316 | 0.58745
162.5467 | 0.54247 | 162.5983 | 0.58746
162.5138 | 0.54248 | 162.5645 | 0.58747
162.4807 | 0.5425 | 162.5313 | 0.58747
162.4464 | 0.54251 | 162.4986 | 0.58746
162.4138 | 0.54251 | 162.466 | 0.58745
162.3799 | 0.54252 | 162.4319 | 0.58744
162.3473 | 0.54252 | 162.3988 | 0.58744
162.3134 | 0.54251 | 162.3653 | 0.58743
162.2802 | 0.54252 | 162.3314 | 0.58743
162.2464 | 0.54254 | 162.2981 | 0.58742
162.2138 | 0.54257 | 162.2655 | 0.58743
162.1797 | 0.54261 | 162.2315 | 0.58743
162.1474 | 0.54264 | 162.199 | 0.58744
162.1139 | 0.54265 | 162.1655 | 0.58743
162.0798 | 0.54265 | 162.132 | 0.58742
162.0464 | 0.54265 | 162.0991 | 0.58742
162.0132 | 0.54266 | 162.0651 | 0.58743
161.9798 | 0.54267 | 162.0318 | 0.58744
161.9468 | 0.54267 | 161.9974 | 0.58745
161.9134 | 0.5427 | 161.9651 | 0.58746
161.8799 | 0.54274 | 161.9315 | 0.58746
161.8468 | 0.54278 | 161.8981 | 0.58746
161.8138 | 0.54281 | 161.8647 | 0.58746
161.7806 | 0.54283 | 161.8317 | 0.58747
161.7465 | 0.54283 | 161.7974 | 0.58747
161.7132 | 0.54283 | 161.7644 | 0.58747
161.679 | 0.54283 | 161.7318 | 0.58746
161.6464 | 0.54284 | 161.6985 | 0.58744
161.6141 | 0.54286 | 161.6646 | 0.58743
161.5811 | 0.54287 | 161.6312 | 0.58744
161.5479 | 0.54289 | 161.5983 | 0.58745
161.5135 | 0.54291 | 161.5655 | 0.58747
161.4801 | 0.54293 | 161.5326 | 0.58748
161.4467 | 0.54296 | 161.4993 | 0.58747
161.4142 | 0.54297 | 161.4653 | 0.58747
161.3796 | 0.54298 | 161.4318 | 0.58746
161.3472 | 0.54298 | 161.3989 | 0.58747
161.3142 | 0.54299 | 161.3639 | 0.58748
161.2802 | 0.543 | 161.3316 | 0.58748
161.2467 | 0.543 | 161.298 | 0.58747
161.213 | 0.54301 | 161.2649 | 0.58747
161.18 | 0.54302 | 161.2306 | 0.58747
161.1462 | 0.54303 | 161.197 | 0.58747
161.1132 | 0.54304 | 161.1638 | 0.58746
161.0805 | 0.54307 | 161.1319 | 0.58746
161.0466 | 0.54309 | 161.0981 | 0.58746
161.0139 | 0.5431 | 161.0664 | 0.58745
160.9799 | 0.5431 | 161.0326 | 0.58746
160.9476 | 0.54311 | 160.9998 | 0.58745
160.914 | 0.54312 | 160.9651 | 0.58746
160.8805 | 0.54315 | 160.9312 | 0.58747
160.8472 | 0.54318 | 160.8974 | 0.58748
160.814 | 0.54319 | 160.8642 | 0.58748
160.7797 | 0.54319 | 160.8319 | 0.58747
160.7461 | 0.54321 | 160.7984 | 0.58746
160.7138 | 0.54323 | 160.7644 | 0.58744
160.6795 | 0.54324 | 160.7308 | 0.58743
160.6468 | 0.54325 | 160.6979 | 0.58743
160.6138 | 0.54324 | 160.6644 | 0.58743
160.5801 | 0.54325 | 160.6316 | 0.58743
160.5468 | 0.54326 | 160.5986 | 0.58743
160.5131 | 0.54328 | 160.5659 | 0.58741
160.4804 | 0.54329 | 160.5319 | 0.58741
160.4471 | 0.54331 | 160.4983 | 0.58742
160.4137 | 0.54332 | 160.4645 | 0.58744
160.3811 | 0.54333 | 160.4316 | 0.58746
160.3482 | 0.54334 | 160.399 | 0.58746
160.3144 | 0.54336 | 160.3658 | 0.58745
160.2806 | 0.54337 | 160.3325 | 0.58743
160.2472 | 0.54336 | 160.2981 | 0.58743
160.2134 | 0.54337 | 160.2656 | 0.58743
160.1806 | 0.54338 | 160.2318 | 0.58744
160.147 | 0.5434 | 160.1988 | 0.58745
160.1139 | 0.54343 | 160.1652 | 0.58745
160.08 | 0.54346 | 160.1329 | 0.58746
160.0472 | 0.54349 | 160.0986 | 0.58747
160.0136 | 0.5435 | 160.0651 | 0.58749
159.9809 | 0.54352 | 160.0324 | 0.5875
159.9474 | 0.54353 | 159.9986 | 0.5875
159.9146 | 0.54354 | 159.9649 | 0.5875
159.8809 | 0.54356 | 159.9314 | 0.58749
159.8474 | 0.54358 | 159.8991 | 0.58748
159.8134 | 0.54359 | 159.8652 | 0.58749
159.7808 | 0.5436 | 159.8322 | 0.5875
159.7472 | 0.54361 | 159.7991 | 0.58751
159.714 | 0.54362 | 159.7657 | 0.58752
159.6813 | 0.54363 | 159.7321 | 0.58754
159.6476 | 0.54364 | 159.6994 | 0.58755
159.6141 | 0.54366 | 159.665 | 0.58756
159.581 | 0.54369 | 159.633 | 0.58756
159.5474 | 0.54372 | 159.5981 | 0.58755
159.5137 | 0.54373 | 159.5652 | 0.58755
159.4804 | 0.54374 | 159.5324 | 0.58756
159.4471 | 0.54374 | 159.499 | 0.58757
159.4138 | 0.54373 | 159.4659 | 0.58759
159.3812 | 0.54374 | 159.4326 | 0.5876
159.3476 | 0.54376 | 159.3986 | 0.5876
159.3142 | 0.54378 | 159.3652 | 0.58759
159.2813 | 0.5438 | 159.3322 | 0.58759
159.2481 | 0.54382 | 159.2982 | 0.5876
159.2144 | 0.54383 | 159.2658 | 0.58761
159.1811 | 0.54386 | 159.2328 | 0.58761
159.1472 | 0.54389 | 159.1993 | 0.58761
159.1142 | 0.54392 | 159.1656 | 0.58762
159.0804 | 0.54394 | 159.1322 | 0.58763
159.0468 | 0.54395 | 159.0967 | 0.58766
159.0144 | 0.54396 | 159.0654 | 0.58768
158.9814 | 0.54397 | 159.0318 | 0.58769
158.947 | 0.544 | 158.9983 | 0.5877
158.9141 | 0.54402 | 158.9655 | 0.58771
158.8811 | 0.54402 | 158.9316 | 0.58773
158.8473 | 0.54402 | 158.8986 | 0.58775
158.8149 | 0.54403 | 158.865 | 0.58775
158.7819 | 0.54405 | 158.8322 | 0.58774
158.748 | 0.54408 | 158.7988 | 0.58773
158.7148 | 0.54411 | 158.7658 | 0.58774
158.6806 | 0.54415 | 158.7326 | 0.58775
158.6477 | 0.54417 | 158.6984 | 0.58775
158.614 | 0.5442 | 158.665 | 0.58774
158.5817 | 0.54421 | 158.6323 | 0.58773
158.5478 | 0.54424 | 158.5982 | 0.58773
158.5148 | 0.54426 | 158.5654 | 0.58773
158.4809 | 0.54428 | 158.5315 | 0.58774
158.448 | 0.54429 | 158.4989 | 0.58774
158.4144 | 0.54429 | 158.4655 | 0.58775
158.382 | 0.54428 | 158.4322 | 0.58776
158.3481 | 0.54427 | 158.3991 | 0.58777
158.3146 | 0.54428 | 158.365 | 0.58778
158.2823 | 0.54431 | 158.3326 | 0.58778
158.2483 | 0.54435 | 158.2991 | 0.58777
158.215 | 0.54439 | 158.2662 | 0.58776
158.1817 | 0.54443 | 158.232 | 0.58776
158.1484 | 0.54444 | 158.199 | 0.58777
158.1146 | 0.54445 | 158.1651 | 0.58778
158.0812 | 0.54445 | 158.1327 | 0.58778
158.0488 | 0.54446 | 158.0992 | 0.58778
158.0149 | 0.54448 | 158.0656 | 0.58777
157.981 | 0.54451 | 158.0324 | 0.58777
157.949 | 0.54453 | 158 | 0.58777
157.9154 | 0.54455 | 157.9651 | 0.58778
157.8819 | 0.54457 | 157.9317 | 0.58777
157.8487 | 0.54459 | 157.8994 | 0.58777
157.8149 | 0.5446 | 157.8658 | 0.58777
157.7813 | 0.54462 | 157.8322 | 0.58779
157.7485 | 0.54465 | 157.799 | 0.58781
157.7154 | 0.54468 | 157.7654 | 0.58782
157.6826 | 0.54471 | 157.7322 | 0.58783
157.649 | 0.54474 | 157.6996 | 0.58783
157.6147 | 0.54476 | 157.666 | 0.58783
157.5817 | 0.54478 | 157.6316 | 0.58784
157.5476 | 0.54482 | 157.598 | 0.58784
157.5151 | 0.54484 | 157.5653 | 0.58783
157.4822 | 0.54486 | 157.5336 | 0.58782
157.4484 | 0.54486 | 157.4992 | 0.58782
157.4158 | 0.54486 | 157.4663 | 0.58784
157.3824 | 0.54486 | 157.433 | 0.58786
157.3491 | 0.54488 | 157.3991 | 0.58787
157.3156 | 0.54489 | 157.3658 | 0.58789
157.2824 | 0.5449 | 157.3324 | 0.58789
157.249 | 0.54492 | 157.2995 | 0.58789
157.2156 | 0.54494 | 157.2656 | 0.58788
157.1824 | 0.54496 | 157.2322 | 0.58788
157.1484 | 0.54499 | 157.1995 | 0.58789
157.116 | 0.54503 | 157.1659 | 0.58791
157.0823 | 0.54506 | 157.1325 | 0.58794
157.0492 | 0.54506 | 157.0994 | 0.58796
157.016 | 0.54506 | 157.0656 | 0.58797
156.9822 | 0.54505 | 157.0326 | 0.58799
156.9499 | 0.54504 | 157.0005 | 0.588
156.9154 | 0.54506 | 156.9655 | 0.58801
156.8829 | 0.54509 | 156.9326 | 0.58803
156.8496 | 0.54514 | 156.8989 | 0.58803
156.8164 | 0.54518 | 156.8654 | 0.58805
156.7824 | 0.5452 | 156.8324 | 0.58805
156.7486 | 0.54522 | 156.8 | 0.58805
156.7155 | 0.54524 | 156.7667 | 0.58805
156.6819 | 0.54526 | 156.7325 | 0.58805
156.6488 | 0.54529 | 156.6992 | 0.58804
156.6159 | 0.54531 | 156.6665 | 0.58804
156.5819 | 0.54533 | 156.6327 | 0.58804
156.5486 | 0.54535 | 156.6002 | 0.58805
156.5161 | 0.54538 | 156.567 | 0.58807
156.4827 | 0.54539 | 156.5324 | 0.58808
156.4494 | 0.54539 | 156.4992 | 0.58808
156.4158 | 0.54539 | 156.466 | 0.58807
156.3834 | 0.54541 | 156.4331 | 0.58807
156.3494 | 0.54545 | 156.3986 | 0.58808
156.3157 | 0.54549 | 156.3662 | 0.58809
156.2822 | 0.54552 | 156.333 | 0.58811
156.2492 | 0.54553 | 156.2991 | 0.58813
156.216 | 0.54552 | 156.2664 | 0.58813
156.182 | 0.54552 | 156.2338 | 0.58813
156.1487 | 0.54552 | 156.1996 | 0.58813
156.1164 | 0.54552 | 156.1667 | 0.58814
156.0824 | 0.54553 | 156.1331 | 0.58814
156.0491 | 0.54557 | 156.1 | 0.58814
156.0168 | 0.54559 | 156.0658 | 0.58813
155.9832 | 0.54562 | 156.0332 | 0.58813
155.9498 | 0.54564 | 156.0002 | 0.58814
155.916 | 0.54564 | 155.9671 | 0.58816
155.8821 | 0.54564 | 155.9328 | 0.58818
155.8494 | 0.54565 | 155.9002 | 0.58818
155.8156 | 0.54567 | 155.8663 | 0.58817
155.7826 | 0.54569 | 155.8339 | 0.58816
155.7491 | 0.54572 | 155.8001 | 0.58816
155.716 | 0.54575 | 155.7668 | 0.58816
155.6831 | 0.54579 | 155.7338 | 0.58817
155.6492 | 0.54582 | 155.7004 | 0.58817
155.616 | 0.54584 | 155.6656 | 0.58816
155.5818 | 0.54584 | 155.6332 | 0.58815
155.5497 | 0.54585 | 155.5994 | 0.58815
155.5151 | 0.54587 | 155.567 | 0.58816
155.4833 | 0.54589 | 155.5332 | 0.58818
155.4495 | 0.54591 | 155.4999 | 0.5882
155.4158 | 0.54593 | 155.4669 | 0.58821
155.3826 | 0.54593 | 155.4334 | 0.58822
155.3498 | 0.54592 | 155.4 | 0.58822
155.3155 | 0.54592 | 155.3666 | 0.58823
155.2824 | 0.54594 | 155.3334 | 0.58824
155.2497 | 0.54596 | 155.2996 | 0.58825
155.2158 | 0.54599 | 155.2671 | 0.58826
155.1824 | 0.54602 | 155.2345 | 0.58826
155.1483 | 0.54603 | 155.201 | 0.58825
155.1159 | 0.54603 | 155.167 | 0.58824
155.0829 | 0.54604 | 155.1338 | 0.58825
155.0488 | 0.54605 | 155.0996 | 0.58826
155.0158 | 0.54607 | 155.0663 | 0.58829
154.9823 | 0.54608 | 155.0332 | 0.58831
154.9498 | 0.54607 | 154.9995 | 0.58831
154.9158 | 0.54608 | 154.9663 | 0.5883
154.8818 | 0.54609 | 154.9336 | 0.58829
154.8487 | 0.54609 | 154.9002 | 0.58829
154.8152 | 0.5461 | 154.8668 | 0.5883
154.7823 | 0.54612 | 154.8335 | 0.5883
154.7497 | 0.54614 | 154.7998 | 0.58831
154.716 | 0.54616 | 154.767 | 0.58832
154.6838 | 0.54618 | 154.7342 | 0.58832
154.6493 | 0.54618 | 154.7007 | 0.58833
154.617 | 0.54619 | 154.667 | 0.58834
154.5832 | 0.54619 | 154.633 | 0.58835
154.5487 | 0.54621 | 154.5991 | 0.58835
154.5152 | 0.54619 | 154.5666 | 0.58835
154.4831 | 0.54617 | 154.5334 | 0.58834
154.4498 | 0.54616 | 154.5005 | 0.58834
154.417 | 0.54617 | 154.4671 | 0.58833
154.3835 | 0.5462 | 154.4332 | 0.58831
154.349 | 0.54624 | 154.4 | 0.58831
154.3156 | 0.54626 | 154.3678 | 0.58831
154.283 | 0.54625 | 154.3337 | 0.58831
154.25 | 0.54624 | 154.3 | 0.58832
154.2161 | 0.54625 | 154.2672 | 0.58834
154.1828 | 0.54626 | 154.2334 | 0.58836
154.1497 | 0.54629 | 154.2002 | 0.58837
154.1164 | 0.54632 | 154.167 | 0.58838
154.0835 | 0.54635 | 154.1335 | 0.58836
154.0492 | 0.54636 | 154.1001 | 0.58835
154.0159 | 0.54637 | 154.067 | 0.58834
153.9822 | 0.54638 | 154.0342 | 0.58835
153.9489 | 0.54639 | 154.0004 | 0.58836
153.9162 | 0.5464 | 153.9666 | 0.58837
153.8832 | 0.54642 | 153.9341 | 0.58837
153.8499 | 0.54643 | 153.9002 | 0.58838
153.8172 | 0.54643 | 153.8674 | 0.58837
153.7831 | 0.54643 | 153.8343 | 0.58836
153.7493 | 0.54644 | 153.8007 | 0.58834
153.7163 | 0.54645 | 153.7667 | 0.58833
153.6824 | 0.54646 | 153.7336 | 0.58834
153.6496 | 0.54647 | 153.7003 | 0.58836
153.6162 | 0.54648 | 153.6674 | 0.58838
153.5834 | 0.54648 | 153.6344 | 0.58839
153.55 | 0.54649 | 153.6008 | 0.58838
153.5165 | 0.54649 | 153.5677 | 0.58837
153.4824 | 0.54648 | 153.5342 | 0.58837
153.449 | 0.54648 | 153.5003 | 0.58837
153.4167 | 0.54648 | 153.4673 | 0.58839
153.3829 | 0.5465 | 153.4341 | 0.5884
153.3492 | 0.54654 | 153.4015 | 0.58841
153.316 | 0.54656 | 153.368 | 0.5884
153.2826 | 0.54657 | 153.3335 | 0.58839
153.25 | 0.54658 | 153.2999 | 0.58839
153.2169 | 0.54659 | 153.2666 | 0.5884
153.1831 | 0.54661 | 153.2334 | 0.5884
153.1504 | 0.54663 | 153.2003 | 0.58841
153.1175 | 0.54663 | 153.1673 | 0.5884
153.0839 | 0.54663 | 153.1339 | 0.58839
153.05 | 0.54664 | 153.1014 | 0.5884
153.0163 | 0.54665 | 153.0678 | 0.58842
152.9833 | 0.54667 | 153.0336 | 0.58843
152.9502 | 0.54668 | 153.0005 | 0.58844
152.9166 | 0.54667 | 152.9665 | 0.58844
152.8833 | 0.54667 | 152.9342 | 0.58844
152.8498 | 0.54668 | 152.9009 | 0.58845
152.8165 | 0.54668 | 152.867 | 0.58845
152.7831 | 0.54668 | 152.8341 | 0.58845
152.7507 | 0.5467 | 152.8008 | 0.58845
152.7173 | 0.54672 | 152.7674 | 0.58844
152.6839 | 0.54673 | 152.7335 | 0.58843
152.6501 | 0.54674 | 152.7002 | 0.58842
152.6165 | 0.54676 | 152.6676 | 0.58841
152.5834 | 0.54679 | 152.6331 | 0.58841
152.55 | 0.54682 | 152.6004 | 0.5884
152.5176 | 0.54686 | 152.5673 | 0.5884
152.4842 | 0.54688 | 152.5336 | 0.5884
152.4496 | 0.54689 | 152.5007 | 0.58841
152.4163 | 0.54689 | 152.4673 | 0.58841
152.3832 | 0.54688 | 152.4342 | 0.58842
152.3501 | 0.54688 | 152.4011 | 0.58842
152.3172 | 0.54688 | 152.3673 | 0.58843
152.2844 | 0.54689 | 152.3342 | 0.58843
152.2501 | 0.54691 | 152.3 | 0.58843
152.216 | 0.54693 | 152.2672 | 0.58843
152.1836 | 0.54696 | 152.2333 | 0.58843
152.1504 | 0.54698 | 152.2008 | 0.58842
152.1159 | 0.54699 | 152.1658 | 0.58841
152.0833 | 0.54699 | 152.1341 | 0.58842
152.05 | 0.547 | 152.1004 | 0.58841
152.0162 | 0.54701 | 152.0675 | 0.58842
151.9848 | 0.54704 | 152.0336 | 0.58842
151.9504 | 0.54707 | 152.001 | 0.58841
151.917 | 0.54709 | 151.967 | 0.58841
151.8832 | 0.54711 | 151.9335 | 0.5884
151.8503 | 0.54712 | 151.9008 | 0.58838
151.817 | 0.54712 | 151.8667 | 0.58838
151.7839 | 0.54713 | 151.8334 | 0.58839
151.7501 | 0.54714 | 151.8004 | 0.5884
151.7165 | 0.54715 | 151.7674 | 0.58839
151.684 | 0.54716 | 151.7334 | 0.58837
151.65 | 0.54718 | 151.7002 | 0.58835
151.6173 | 0.54719 | 151.6679 | 0.58835
151.5831 | 0.5472 | 151.6342 | 0.58835
151.5508 | 0.5472 | 151.6008 | 0.58835
151.5171 | 0.5472 | 151.5675 | 0.58835
151.4837 | 0.54721 | 151.5338 | 0.58833
151.4499 | 0.54723 | 151.5004 | 0.58833
151.4171 | 0.54725 | 151.4668 | 0.58832
151.3828 | 0.54725 | 151.4341 | 0.58831
151.3505 | 0.54725 | 151.4009 | 0.5883
151.3164 | 0.54725 | 151.3668 | 0.5883
151.2834 | 0.54725 | 151.3341 | 0.5883
151.2504 | 0.54726 | 151.3011 | 0.58831
151.2169 | 0.54727 | 151.2676 | 0.58832
151.1831 | 0.54729 | 151.2344 | 0.58833
151.1502 | 0.54729 | 151.2006 | 0.58833
151.1167 | 0.54729 | 151.1671 | 0.58832
151.0831 | 0.54728 | 151.1335 | 0.58831
151.0497 | 0.54728 | 151.1009 | 0.5883
151.0169 | 0.54727 | 151.0673 | 0.5883
150.9841 | 0.54728 | 151.0346 | 0.5883
150.9508 | 0.54729 | 151.0003 | 0.58829
150.9168 | 0.5473 | 150.9672 | 0.58829
150.8834 | 0.5473 | 150.9329 | 0.58829
150.8498 | 0.5473 | 150.9003 | 0.58829
150.816 | 0.54729 | 150.8677 | 0.5883
150.7832 | 0.54728 | 150.8352 | 0.5883
150.7506 | 0.5473 | 150.8011 | 0.5883
150.7179 | 0.54732 | 150.7663 | 0.58832
150.6846 | 0.54734 | 150.7332 | 0.58832
150.6511 | 0.54737 | 150.6998 | 0.58832
150.6173 | 0.54738 | 150.6673 | 0.58832
150.5835 | 0.54739 | 150.6345 | 0.58832
150.5506 | 0.54741 | 150.6014 | 0.58831
150.5176 | 0.5474 | 150.5676 | 0.58831
150.484 | 0.5474 | 150.5342 | 0.58831
150.4499 | 0.54739 | 150.5012 | 0.58829
150.4173 | 0.5474 | 150.4671 | 0.58828
150.384 | 0.54741 | 150.4336 | 0.58827
150.3505 | 0.54742 | 150.4005 | 0.58828
150.3175 | 0.54742 | 150.3671 | 0.58828
150.284 | 0.54742 | 150.3342 | 0.58827
150.2508 | 0.54742 | 150.3003 | 0.58825
150.2176 | 0.54745 | 150.2673 | 0.58823
150.1839 | 0.54748 | 150.2339 | 0.58821
150.1508 | 0.54751 | 150.2016 | 0.58822
150.1182 | 0.54752 | 150.1675 | 0.58822
150.0832 | 0.54753 | 150.134 | 0.58822
150.0512 | 0.54753 | 150.1003 | 0.58821
150.0176 | 0.54753 | 150.0672 | 0.58821
149.9837 | 0.54753 | 150.0345 | 0.58821
149.9507 | 0.54754 | 150.0017 | 0.58821
149.9171 | 0.54754 | 149.9676 | 0.58822
149.8833 | 0.54755 | 149.934 | 0.58823
149.8508 | 0.54755 | 149.9008 | 0.58824
149.817 | 0.54755 | 149.867 | 0.58823
149.7842 | 0.54755 | 149.8341 | 0.58821
149.7508 | 0.54755 | 149.8011 | 0.58818
149.717 | 0.54755 | 149.7682 | 0.58815
149.6851 | 0.54754 | 149.7334 | 0.58814
149.6512 | 0.54754 | 149.7012 | 0.58816
149.6176 | 0.54756 | 149.6671 | 0.58817
149.584 | 0.54759 | 149.6337 | 0.58818
149.5506 | 0.54762 | 149.6003 | 0.58817
149.5166 | 0.54764 | 149.568 | 0.58817
149.4836 | 0.54764 | 149.5344 | 0.58817
149.4506 | 0.54764 | 149.5008 | 0.58817
149.418 | 0.54766 | 149.4666 | 0.58816
149.3846 | 0.54767 | 149.4346 | 0.58816
149.3503 | 0.54769 | 149.4012 | 0.58816
149.3172 | 0.5477 | 149.3676 | 0.58816
149.2838 | 0.5477 | 149.3335 | 0.58815
149.2512 | 0.5477 | 149.3016 | 0.58811
149.2174 | 0.54772 | 149.2677 | 0.58808
149.1841 | 0.54773 | 149.2344 | 0.58807
149.1515 | 0.54775 | 149.2014 | 0.58807
149.1176 | 0.54777 | 149.1681 | 0.58807
149.0846 | 0.54779 | 149.1349 | 0.58806
149.0512 | 0.54781 | 149.1013 | 0.58805
149.0175 | 0.54782 | 149.068 | 0.58805
148.9839 | 0.54781 | 149.0346 | 0.58804
148.9513 | 0.54781 | 149.0005 | 0.58804
148.9179 | 0.54781 | 148.9676 | 0.58804
148.8845 | 0.54782 | 148.9342 | 0.58804
148.8513 | 0.54782 | 148.9006 | 0.58802
148.8171 | 0.54782 | 148.8672 | 0.588
148.784 | 0.54782 | 148.8344 | 0.58801
148.7511 | 0.54782 | 148.7997 | 0.58804
148.7186 | 0.54784 | 148.767 | 0.58805
148.6852 | 0.54785 | 148.7336 | 0.58806
148.6512 | 0.54786 | 148.7006 | 0.58805
148.6181 | 0.54787 | 148.6677 | 0.58803
148.5846 | 0.54788 | 148.6341 | 0.58803
148.5506 | 0.5479 | 148.601 | 0.58802
148.5178 | 0.54791 | 148.5684 | 0.58802
148.4843 | 0.54792 | 148.5339 | 0.58802
148.4509 | 0.54792 | 148.5007 | 0.58801
148.4177 | 0.54792 | 148.4675 | 0.58799
148.3846 | 0.54793 | 148.4346 | 0.58796
148.3516 | 0.54793 | 148.4014 | 0.58793
148.319 | 0.54794 | 148.3663 | 0.58793
148.2853 | 0.54794 | 148.3336 | 0.58793
148.2523 | 0.54794 | 148.3012 | 0.58793
148.2185 | 0.54793 | 148.267 | 0.58794
148.1844 | 0.54795 | 148.2344 | 0.58795
148.151 | 0.54797 | 148.2005 | 0.58795
148.1177 | 0.54799 | 148.1676 | 0.58793
148.0842 | 0.54802 | 148.134 | 0.5879
148.0523 | 0.54804 | 148.1011 | 0.58788
148.0182 | 0.54804 | 148.0675 | 0.58787
147.9844 | 0.54804 | 148.034 | 0.58786
147.9516 | 0.54804 | 148.0007 | 0.58785
147.9186 | 0.54804 | 147.9678 | 0.58786
147.8849 | 0.54806 | 147.9345 | 0.58787
147.8513 | 0.54808 | 147.9013 | 0.58788
147.8179 | 0.54808 | 147.8669 | 0.58789
147.7846 | 0.54807 | 147.8337 | 0.58788
147.7512 | 0.54808 | 147.8005 | 0.58787
147.7174 | 0.54809 | 147.7672 | 0.58784
147.6841 | 0.54811 | 147.7337 | 0.58781
147.6514 | 0.54813 | 147.7014 | 0.5878
147.6186 | 0.54815 | 147.6677 | 0.5878
147.5848 | 0.54816 | 147.6344 | 0.58781
147.5516 | 0.54817 | 147.6007 | 0.58781
147.5176 | 0.54817 | 147.568 | 0.58781
147.4837 | 0.54817 | 147.5343 | 0.58779
147.451 | 0.54818 | 147.5006 | 0.58779
147.4175 | 0.54818 | 147.4669 | 0.58779
147.3844 | 0.54817 | 147.4334 | 0.58778
147.3514 | 0.54817 | 147.4009 | 0.58778
147.318 | 0.54817 | 147.3676 | 0.58777
147.2843 | 0.54818 | 147.3344 | 0.58775
147.2515 | 0.54818 | 147.301 | 0.58774
147.2181 | 0.54819 | 147.2672 | 0.58774
147.1852 | 0.54819 | 147.2339 | 0.58775
147.1521 | 0.54819 | 147.201 | 0.58776
147.118 | 0.54819 | 147.1677 | 0.58777
147.084 | 0.54819 | 147.1344 | 0.58779
147.0514 | 0.54818 | 147.1015 | 0.58779
147.0179 | 0.54817 | 147.0678 | 0.58779
146.9848 | 0.54817 | 147.0338 | 0.58778
146.9519 | 0.54819 | 147.0006 | 0.58777
146.9189 | 0.54821 | 146.9676 | 0.58778
146.8854 | 0.54823 | 146.9341 | 0.58779
146.8528 | 0.54824 | 146.901 | 0.58778
146.8188 | 0.54826 | 146.8673 | 0.58777
146.7854 | 0.54828 | 146.8346 | 0.58776
146.7526 | 0.54829 | 146.8011 | 0.58776
146.7184 | 0.5483 | 146.7681 | 0.58775
146.6848 | 0.54829 | 146.7344 | 0.58774
146.6517 | 0.54829 | 146.7013 | 0.58774
146.6189 | 0.54831 | 146.6679 | 0.58774
146.5854 | 0.54834 | 146.6348 | 0.58773
146.5523 | 0.54836 | 146.6007 | 0.58772
146.5192 | 0.54838 | 146.5682 | 0.58771
146.4852 | 0.5484 | 146.5343 | 0.58769
146.4516 | 0.54841 | 146.5014 | 0.58767
146.4191 | 0.54842 | 146.4689 | 0.58767
146.3854 | 0.54845 | 146.4346 | 0.58766
146.3527 | 0.54847 | 146.4012 | 0.58766
146.3196 | 0.54849 | 146.3673 | 0.58764
146.2855 | 0.54852 | 146.335 | 0.58763
146.253 | 0.54855 | 146.3018 | 0.58763
146.2186 | 0.54857 | 146.2673 | 0.58764
146.1852 | 0.54859 | 146.2344 | 0.58765
146.1513 | 0.5486 | 146.2009 | 0.58765
146.1184 | 0.54858 | 146.1678 | 0.58763
146.0856 | 0.54856 | 146.1351 | 0.58761
146.0522 | 0.54855 | 146.1015 | 0.58761
146.0197 | 0.54857 | 146.0679 | 0.58761
145.9851 | 0.5486 | 146.0344 | 0.58763
145.9523 | 0.54861 | 146.002 | 0.58763
145.9182 | 0.54861 | 145.9684 | 0.58763
145.8848 | 0.5486 | 145.935 | 0.58763
145.8522 | 0.5486 | 145.9016 | 0.58764
145.8193 | 0.54859 | 145.868 | 0.58763
145.7855 | 0.5486 | 145.8346 | 0.58762
145.753 | 0.54861 | 145.802 | 0.58761
145.7197 | 0.54863 | 145.768 | 0.58761
145.6856 | 0.54864 | 145.7351 | 0.5876
145.6527 | 0.54864 | 145.7016 | 0.5876
145.6191 | 0.54866 | 145.6684 | 0.58759
145.5862 | 0.54868 | 145.6349 | 0.58757
145.5524 | 0.54869 | 145.602 | 0.58757
145.5187 | 0.54869 | 145.5688 | 0.58757
145.4856 | 0.54869 | 145.5351 | 0.58757
145.4518 | 0.54869 | 145.5026 | 0.58758
145.4189 | 0.5487 | 145.4685 | 0.5876
145.3856 | 0.54872 | 145.4349 | 0.5876
145.3518 | 0.54873 | 145.4012 | 0.5876
145.3192 | 0.54874 | 145.3686 | 0.58759
145.286 | 0.54876 | 145.3364 | 0.58758
145.2526 | 0.54878 | 145.3029 | 0.58757
145.2188 | 0.54881 | 145.2698 | 0.58757
145.1854 | 0.54884 | 145.2352 | 0.58757
145.1516 | 0.54886 | 145.2023 | 0.58758
145.1188 | 0.54887 | 145.168 | 0.58758
145.0853 | 0.54888 | 145.1347 | 0.58758
145.0514 | 0.54887 | 145.1014 | 0.58757
145.0201 | 0.54885 | 145.0684 | 0.58756
144.987 | 0.54884 | 145.0348 | 0.58756
144.9525 | 0.54884 | 145.0026 | 0.58756
144.9194 | 0.54884 | 144.9684 | 0.58757
144.8857 | 0.54885 | 144.935 | 0.5876
144.8531 | 0.54887 | 144.9006 | 0.5876
144.8197 | 0.54887 | 144.8684 | 0.58761
144.7868 | 0.54887 | 144.8359 | 0.58761
144.7532 | 0.54887 | 144.8023 | 0.58761
144.7195 | 0.54887 | 144.7686 | 0.58761
144.686 | 0.54887 | 144.7355 | 0.5876
144.6527 | 0.54889 | 144.7024 | 0.58761
144.6194 | 0.54891 | 144.6686 | 0.58762
144.5855 | 0.54893 | 144.6349 | 0.58763
144.5533 | 0.54894 | 144.6016 | 0.58763
144.5201 | 0.54896 | 144.5696 | 0.58762
144.4872 | 0.54898 | 144.5352 | 0.58761
144.4539 | 0.549 | 144.5014 | 0.58761
144.4194 | 0.54904 | 144.4686 | 0.58761
144.3864 | 0.54908 | 144.4351 | 0.58761
144.353 | 0.5491 | 144.4025 | 0.58761
144.3199 | 0.54912 | 144.3681 | 0.58762
144.2866 | 0.54913 | 144.3356 | 0.58762
144.2533 | 0.54915 | 144.3028 | 0.58762
144.2197 | 0.54917 | 144.2694 | 0.58762
144.1864 | 0.54918 | 144.2352 | 0.5876
144.1535 | 0.54918 | 144.2021 | 0.5876
144.1194 | 0.54917 | 144.1687 | 0.58761
144.0863 | 0.54915 | 144.1358 | 0.58763
144.0523 | 0.54916 | 144.102 | 0.58764
144.0198 | 0.54918 | 144.0686 | 0.58764
143.9872 | 0.54921 | 144.0358 | 0.58763
143.9525 | 0.54923 | 144.0026 | 0.58763
143.9204 | 0.54923 | 143.9686 | 0.58762
143.8866 | 0.54925 | 143.9359 | 0.58763
143.8528 | 0.54929 | 143.9018 | 0.58764
143.8198 | 0.54932 | 143.8694 | 0.58766
143.7868 | 0.54934 | 143.836 | 0.58766
143.7538 | 0.54933 | 143.8023 | 0.58765
143.7194 | 0.54932 | 143.7694 | 0.58765
143.6873 | 0.54931 | 143.7354 | 0.58764
143.6534 | 0.54932 | 143.7024 | 0.58764
143.621 | 0.54932 | 143.6693 | 0.58765
143.5872 | 0.54933 | 143.6358 | 0.58765
143.5532 | 0.54936 | 143.6024 | 0.58766
143.5202 | 0.5494 | 143.5685 | 0.58767
143.4862 | 0.54943 | 143.5351 | 0.58767
143.4534 | 0.54945 | 143.5029 | 0.58767
143.4198 | 0.54946 | 143.4689 | 0.58767
143.3863 | 0.54946 | 143.4356 | 0.58768
143.354 | 0.54946 | 143.4032 | 0.58769
143.3197 | 0.54946 | 143.3684 | 0.58769
143.2864 | 0.54948 | 143.3352 | 0.5877
143.2541 | 0.5495 | 143.302 | 0.58769
143.2206 | 0.54954 | 143.2694 | 0.58771
143.1874 | 0.54958 | 143.2354 | 0.58772
143.1536 | 0.54962 | 143.2036 | 0.58772
143.1192 | 0.54963 | 143.1696 | 0.58772
143.0866 | 0.54964 | 143.1362 | 0.58772
143.0534 | 0.54964 | 143.1025 | 0.58771
143.02 | 0.54964 | 143.0692 | 0.58772
142.9878 | 0.54965 | 143.0361 | 0.58772
142.9539 | 0.54966 | 143.0023 | 0.58772
142.9204 | 0.54967 | 142.969 | 0.58773
142.8862 | 0.54969 | 142.9361 | 0.58774
142.8532 | 0.54971 | 142.9023 | 0.58775
142.8208 | 0.54973 | 142.87 | 0.58776
142.7865 | 0.54976 | 142.8365 | 0.58776
142.754 | 0.54977 | 142.8028 | 0.58775
142.7205 | 0.54977 | 142.7696 | 0.58776
142.6872 | 0.54977 | 142.7356 | 0.58777
142.6533 | 0.54977 | 142.7023 | 0.58778
142.6196 | 0.54978 | 142.6694 | 0.58779
142.5864 | 0.54979 | 142.6351 | 0.58779
142.5535 | 0.54978 | 142.6029 | 0.58779
142.5204 | 0.54978 | 142.5688 | 0.58779
142.487 | 0.5498 | 142.5352 | 0.5878
142.4532 | 0.5498 | 142.5029 | 0.58781
142.4203 | 0.5498 | 142.4695 | 0.58782
142.3873 | 0.5498 | 142.4362 | 0.58783
142.3544 | 0.54979 | 142.4034 | 0.58784
142.3206 | 0.5498 | 142.3695 | 0.58783
142.2881 | 0.54982 | 142.3352 | 0.58783
142.2544 | 0.54983 | 142.3028 | 0.58784
142.2212 | 0.54986 | 142.27 | 0.58784
142.1872 | 0.54988 | 142.2373 | 0.58783
142.1543 | 0.5499 | 142.2031 | 0.58782
142.1213 | 0.54991 | 142.1704 | 0.58781
142.0872 | 0.54991 | 142.1366 | 0.58782
142.0548 | 0.54991 | 142.103 | 0.58782
142.0201 | 0.54991 | 142.07 | 0.58782
141.988 | 0.54992 | 142.0366 | 0.58783
141.9546 | 0.54993 | 142.0034 | 0.58784
141.9202 | 0.54995 | 141.9699 | 0.58785
141.8881 | 0.54997 | 141.9368 | 0.58785
141.8541 | 0.55 | 141.903 | 0.58785
141.821 | 0.55003 | 141.8701 | 0.58785
141.7871 | 0.55005 | 141.8369 | 0.58786
141.7543 | 0.55005 | 141.8039 | 0.58787
141.7211 | 0.55005 | 141.771 | 0.58788
141.6875 | 0.55005 | 141.7368 | 0.58789
141.6542 | 0.55006 | 141.7035 | 0.58791
141.6207 | 0.55009 | 141.6703 | 0.58792
141.5866 | 0.55012 | 141.6361 | 0.58793
141.5537 | 0.55014 | 141.6034 | 0.58794
141.5208 | 0.55014 | 141.5702 | 0.58796
141.4878 | 0.55014 | 141.5372 | 0.58798
141.4526 | 0.55014 | 141.5036 | 0.58799
141.4205 | 0.55014 | 141.4708 | 0.58799
141.387 | 0.55014 | 141.4363 | 0.58799
141.3532 | 0.55014 | 141.4036 | 0.588
141.3206 | 0.55015 | 141.3693 | 0.58801
141.2874 | 0.55017 | 141.3358 | 0.58803
141.2535 | 0.55019 | 141.3034 | 0.58803
141.2209 | 0.5502 | 141.2692 | 0.58803
141.1874 | 0.5502 | 141.2379 | 0.58801
141.1539 | 0.5502 | 141.2033 | 0.588
141.1201 | 0.5502 | 141.1699 | 0.58801
141.0868 | 0.5502 | 141.1365 | 0.58803
141.0533 | 0.5502 | 141.1028 | 0.58803
141.0206 | 0.5502 | 141.0699 | 0.58805
140.9875 | 0.5502 | 141.0368 | 0.58806
140.9531 | 0.55023 | 141.0028 | 0.58807
140.9204 | 0.55024 | 140.9696 | 0.58806
140.8882 | 0.55024 | 140.936 | 0.58805
140.854 | 0.55026 | 140.9031 | 0.58804
140.8209 | 0.55026 | 140.8698 | 0.58803
140.787 | 0.55027 | 140.8369 | 0.58803
140.7542 | 0.55027 | 140.8032 | 0.58803
140.72 | 0.55027 | 140.7702 | 0.58803
140.6871 | 0.55025 | 140.7358 | 0.58803
140.6545 | 0.55026 | 140.7033 | 0.58804
140.6216 | 0.55028 | 140.6696 | 0.58804
140.5874 | 0.5503 | 140.6375 | 0.58804
140.554 | 0.55033 | 140.6035 | 0.58805
140.5205 | 0.55033 | 140.5696 | 0.58806
140.4873 | 0.55035 | 140.5365 | 0.58807
140.4538 | 0.55036 | 140.5034 | 0.58807
140.4204 | 0.55038 | 140.4707 | 0.58806
140.3873 | 0.55038 | 140.4371 | 0.58805
140.3542 | 0.55037 | 140.4031 | 0.58805
140.3213 | 0.55034 | 140.3694 | 0.58804
140.2875 | 0.55032 | 140.3354 | 0.58803
140.2538 | 0.55032 | 140.3025 | 0.58802
140.2209 | 0.55034 | 140.2699 | 0.58802
140.1881 | 0.55036 | 140.2364 | 0.58804
140.1544 | 0.55038 | 140.2037 | 0.58806
140.121 | 0.55039 | 140.1706 | 0.58808
140.0875 | 0.55041 | 140.1366 | 0.58807
140.0534 | 0.55041 | 140.1028 | 0.58806
140.0201 | 0.55043 | 140.0699 | 0.58803
139.9868 | 0.55044 | 140.0362 | 0.58802
139.9544 | 0.55045 | 140.0041 | 0.58803
139.9215 | 0.55045 | 139.9698 | 0.58805
139.8881 | 0.55045 | 139.9373 | 0.58807
139.8539 | 0.55045 | 139.9034 | 0.58808
139.8202 | 0.55045 | 139.8694 | 0.58806
139.787 | 0.55046 | 139.8362 | 0.58803
139.7543 | 0.55047 | 139.8036 | 0.588
139.7203 | 0.5505 | 139.7695 | 0.58799
139.6876 | 0.55052 | 139.7363 | 0.588
139.6547 | 0.55055 | 139.7037 | 0.588
139.621 | 0.55058 | 139.6702 | 0.58801
139.5876 | 0.55057 | 139.6378 | 0.58801
139.5534 | 0.55055 | 139.6035 | 0.58802
139.5203 | 0.55053 | 139.571 | 0.58804
139.4865 | 0.55054 | 139.5366 | 0.58805
139.4541 | 0.55055 | 139.5031 | 0.58804
139.4205 | 0.55056 | 139.4701 | 0.58803
139.3881 | 0.55054 | 139.437 | 0.58802
139.3548 | 0.55053 | 139.4032 | 0.58802
139.3209 | 0.55053 | 139.3704 | 0.58803
139.2872 | 0.55055 | 139.3363 | 0.58804
139.2549 | 0.55057 | 139.3032 | 0.58805
139.2204 | 0.55057 | 139.2699 | 0.58805
139.1871 | 0.55056 | 139.2373 | 0.58805
139.1544 | 0.55055 | 139.204 | 0.58805
139.1214 | 0.55055 | 139.1705 | 0.58805
139.0877 | 0.55055 | 139.137 | 0.58805
139.0545 | 0.55056 | 139.1036 | 0.58805
139.02 | 0.55057 | 139.0701 | 0.58805
138.9876 | 0.55058 | 139.0361 | 0.58806
138.9543 | 0.55059 | 139.0034 | 0.58807
138.9208 | 0.5506 | 138.9703 | 0.58805
138.8874 | 0.5506 | 138.9366 | 0.58805
138.8546 | 0.55059 | 138.9037 | 0.58804
138.821 | 0.5506 | 138.8699 | 0.58805
138.7875 | 0.55061 | 138.8369 | 0.58805
138.7539 | 0.55061 | 138.8041 | 0.58805
138.7202 | 0.55061 | 138.7713 | 0.58804
138.6874 | 0.55061 | 138.7381 | 0.58803
138.6546 | 0.55062 | 138.7038 | 0.58802
138.6212 | 0.55064 | 138.6696 | 0.58802
138.5864 | 0.55063 | 138.6374 | 0.58802
138.554 | 0.55063 | 138.6046 | 0.58802
138.5206 | 0.55062 | 138.5713 | 0.58802
138.4873 | 0.55062 | 138.537 | 0.58801
138.4545 | 0.55064 | 138.5037 | 0.588
138.4214 | 0.55065 | 138.4708 | 0.58799
138.3878 | 0.55065 | 138.4371 | 0.58797
138.3539 | 0.55066 | 138.4041 | 0.58797
138.3212 | 0.55066 | 138.3708 | 0.58797
138.2873 | 0.55064 | 138.3372 | 0.58797
138.2548 | 0.55061 | 138.3037 | 0.58799
138.2206 | 0.5506 | 138.2707 | 0.588
138.1875 | 0.5506 | 138.2369 | 0.58801
138.1544 | 0.55063 | 138.2041 | 0.58801
138.1216 | 0.55066 | 138.1709 | 0.58801
138.0882 | 0.55068 | 138.137 | 0.588
138.0541 | 0.55068 | 138.1039 | 0.58799
138.0213 | 0.55066 | 138.0702 | 0.588
137.9878 | 0.55063 | 138.0367 | 0.58801
137.9541 | 0.55061 | 138.0033 | 0.58802
137.9214 | 0.5506 | 137.9695 | 0.58803
137.8883 | 0.55062 | 137.9366 | 0.58804
137.8546 | 0.55064 | 137.9036 | 0.58804
137.8202 | 0.55066 | 137.8702 | 0.58803
137.7874 | 0.55067 | 137.8378 | 0.58801
137.7538 | 0.55068 | 137.8042 | 0.588
137.7204 | 0.55069 | 137.7703 | 0.588
137.6879 | 0.5507 | 137.7366 | 0.58801
137.6547 | 0.55069 | 137.7034 | 0.58802
137.6212 | 0.55067 | 137.6709 | 0.58803
137.588 | 0.55064 | 137.6376 | 0.58803
137.5543 | 0.55064 | 137.6036 | 0.58804
137.5207 | 0.55064 | 137.5707 | 0.58804
137.4883 | 0.55066 | 137.5381 | 0.58803
137.4548 | 0.55067 | 137.5046 | 0.588
137.4212 | 0.55069 | 137.4708 | 0.58798
137.3884 | 0.55069 | 137.4382 | 0.58797
137.3542 | 0.55069 | 137.4039 | 0.58797
137.3214 | 0.55068 | 137.3696 | 0.58797
137.2875 | 0.55067 | 137.3374 | 0.58797
137.254 | 0.55065 | 137.3046 | 0.58797
137.2204 | 0.55066 | 137.2711 | 0.58796
137.1867 | 0.55066 | 137.2381 | 0.58795
137.1547 | 0.55066 | 137.2044 | 0.58793
137.1214 | 0.55066 | 137.1703 | 0.58792
137.0886 | 0.55067 | 137.137 | 0.58793
137.0548 | 0.55068 | 137.1043 | 0.58795
137.0215 | 0.55071 | 137.071 | 0.58797
136.9878 | 0.55072 | 137.0376 | 0.58798
136.9544 | 0.55072 | 137.0036 | 0.58799
136.9204 | 0.55072 | 136.9708 | 0.58798
136.8879 | 0.55073 | 136.9371 | 0.58798
136.8547 | 0.55074 | 136.9043 | 0.58799
136.8211 | 0.55076 | 136.8716 | 0.58799
136.787 | 0.55076 | 136.8381 | 0.58798
136.7538 | 0.55074 | 136.8041 | 0.58797
136.7212 | 0.55073 | 136.7711 | 0.58798
136.688 | 0.55072 | 136.7376 | 0.58799
136.6546 | 0.55072 | 136.7044 | 0.588
136.6216 | 0.55071 | 136.6708 | 0.58798
136.587 | 0.55071 | 136.6375 | 0.58796
136.5541 | 0.55071 | 136.6041 | 0.58795
136.5207 | 0.55072 | 136.5711 | 0.58796
136.4868 | 0.55072 | 136.5357 | 0.58798
136.4537 | 0.55071 | 136.5038 | 0.58801
136.4215 | 0.55071 | 136.4706 | 0.58801
136.3882 | 0.55072 | 136.4369 | 0.58801
136.3549 | 0.55072 | 136.4035 | 0.58801
136.3202 | 0.55072 | 136.3695 | 0.58799
136.2873 | 0.55071 | 136.3374 | 0.58797
136.2539 | 0.5507 | 136.3046 | 0.58797
136.2206 | 0.5507 | 136.2701 | 0.58796
136.1878 | 0.5507 | 136.2369 | 0.58796
136.1547 | 0.55069 | 136.2041 | 0.58797
136.1217 | 0.55069 | 136.1709 | 0.58796
136.0889 | 0.5507 | 136.1375 | 0.58794
136.055 | 0.5507 | 136.1036 | 0.58793
136.0206 | 0.55071 | 136.0703 | 0.58791
135.9877 | 0.55071 | 136.0376 | 0.5879
135.954 | 0.5507 | 136.0046 | 0.5879
135.9207 | 0.55069 | 135.9715 | 0.5879
135.8877 | 0.5507 | 135.9381 | 0.58791
135.8544 | 0.5507 | 135.9047 | 0.58792
135.8212 | 0.55071 | 135.871 | 0.58793
135.7872 | 0.55072 | 135.8386 | 0.58794
135.7548 | 0.55073 | 135.8041 | 0.58793
135.7213 | 0.55073 | 135.7717 | 0.58792
135.6879 | 0.55074 | 135.7382 | 0.58789
135.6548 | 0.55073 | 135.7049 | 0.58787
135.6207 | 0.55074 | 135.6713 | 0.58788
135.5875 | 0.55075 | 135.6383 | 0.58791
135.5542 | 0.55076 | 135.6048 | 0.58793
135.5213 | 0.55077 | 135.5716 | 0.58794
135.4881 | 0.55078 | 135.5381 | 0.58795
135.4553 | 0.55079 | 135.5051 | 0.58795
135.422 | 0.55079 | 135.4716 | 0.58795
135.3877 | 0.55079 | 135.4378 | 0.58796
135.3544 | 0.5508 | 135.405 | 0.58798
135.3217 | 0.55082 | 135.3716 | 0.58799
135.2876 | 0.55083 | 135.3389 | 0.58798
135.2547 | 0.55083 | 135.3042 | 0.58797
135.2216 | 0.55082 | 135.272 | 0.58797
135.1881 | 0.55081 | 135.2384 | 0.58799
135.1544 | 0.55081 | 135.2055 | 0.58801
135.1213 | 0.55081 | 135.1725 | 0.58802
135.0882 | 0.55082 | 135.138 | 0.58802
135.0544 | 0.55083 | 135.1059 | 0.58803
135.0216 | 0.55084 | 135.0713 | 0.58804
134.9883 | 0.55083 | 135.0378 | 0.58806
134.9555 | 0.55081 | 135.0052 | 0.58807
134.9203 | 0.5508 | 134.9726 | 0.58807
134.889 | 0.55081 | 134.9394 | 0.58806
134.8545 | 0.55083 | 134.9053 | 0.58806
134.822 | 0.55085 | 134.8714 | 0.58805
134.7892 | 0.55086 | 134.8378 | 0.58804
134.7549 | 0.55087 | 134.8048 | 0.58804
134.722 | 0.55087 | 134.7733 | 0.58804
134.6876 | 0.55087 | 134.739 | 0.58805
134.655 | 0.55086 | 134.7057 | 0.58807
134.6213 | 0.55086 | 134.6729 | 0.58809
134.5881 | 0.55086 | 134.6381 | 0.5881
134.5552 | 0.55087 | 134.6048 | 0.58811
134.5217 | 0.55089 | 134.5717 | 0.58812
134.4886 | 0.55091 | 134.5391 | 0.58812
134.4543 | 0.5509 | 134.5052 | 0.58811
134.4212 | 0.5509 | 134.472 | 0.5881
134.3891 | 0.55091 | 134.4388 | 0.5881
134.355 | 0.55092 | 134.4053 | 0.58811
134.3218 | 0.55092 | 134.372 | 0.58811
134.2886 | 0.55091 | 134.3391 | 0.58811
134.2544 | 0.55089 | 134.3058 | 0.58811
134.2217 | 0.55089 | 134.2723 | 0.58811
134.1883 | 0.5509 | 134.2384 | 0.58811
134.1547 | 0.55092 | 134.2054 | 0.58811
134.1214 | 0.55093 | 134.1724 | 0.5881
134.0881 | 0.55092 | 134.1393 | 0.58808
134.0541 | 0.55089 | 134.1057 | 0.58809
134.021 | 0.55087 | 134.0726 | 0.58809
133.9883 | 0.55087 | 134.0384 | 0.5881
133.9548 | 0.55087 | 134.0054 | 0.5881
133.9214 | 0.55088 | 133.9723 | 0.5881
133.8878 | 0.55088 | 133.9392 | 0.5881
133.8545 | 0.55089 | 133.9072 | 0.58809
133.8218 | 0.55091 | 133.8736 | 0.58809
133.7886 | 0.5509 | 133.8404 | 0.5881
133.7549 | 0.55089 | 133.8063 | 0.58811
133.7217 | 0.55087 | 133.7721 | 0.58811
133.6881 | 0.55086 | 133.7398 | 0.58811
133.6547 | 0.55085 | 133.7066 | 0.58812
133.6222 | 0.55083 | 133.673 | 0.58811
133.5885 | 0.55083 | 133.639 | 0.58812
133.5541 | 0.55083 | 133.6064 | 0.58815
133.5215 | 0.55083 | 133.5718 | 0.58817
133.4873 | 0.55084 | 133.5396 | 0.58819
133.4541 | 0.55084 | 133.5068 | 0.58819
133.4214 | 0.55085 | 133.4732 | 0.58819
133.3884 | 0.55084 | 133.4398 | 0.58819
133.3548 | 0.55085 | 133.4062 | 0.58818
133.3212 | 0.55085 | 133.3721 | 0.58818
133.288 | 0.55085 | 133.3394 | 0.58819
133.2542 | 0.55085 | 133.3057 | 0.5882
133.2222 | 0.55086 | 133.2728 | 0.58823
133.1881 | 0.55087 | 133.239 | 0.58825
133.155 | 0.55089 | 133.2063 | 0.58825
133.1217 | 0.55089 | 133.1725 | 0.58826
133.0881 | 0.55089 | 133.1388 | 0.58826
133.0551 | 0.55087 | 133.1056 | 0.58826
133.0211 | 0.55086 | 133.0731 | 0.58825
132.9873 | 0.55087 | 133.0392 | 0.58824
132.9551 | 0.55088 | 133.0056 | 0.58823
132.9219 | 0.55088 | 132.9728 | 0.58823
132.8883 | 0.55088 | 132.9399 | 0.58823
132.8545 | 0.55088 | 132.9065 | 0.58824
132.8215 | 0.55089 | 132.8731 | 0.58824
132.7886 | 0.55089 | 132.8396 | 0.58825
132.7548 | 0.55089 | 132.8063 | 0.58825
132.722 | 0.55091 | 132.7731 | 0.58826
132.6881 | 0.55092 | 132.7401 | 0.58827
132.6539 | 0.55093 | 132.7069 | 0.58827
132.621 | 0.55094 | 132.6726 | 0.58826
132.5887 | 0.55095 | 132.6388 | 0.58826
132.5546 | 0.55094 | 132.6061 | 0.58827
132.5219 | 0.55093 | 132.5726 | 0.58828
132.4882 | 0.55093 | 132.5396 | 0.58829
132.4544 | 0.55093 | 132.5065 | 0.5883
132.4209 | 0.55094 | 132.4732 | 0.5883
132.388 | 0.55096 | 132.4399 | 0.5883
132.3542 | 0.55098 | 132.4059 | 0.58831
132.3216 | 0.55098 | 132.3725 | 0.58832
132.2881 | 0.55097 | 132.3396 | 0.58834
132.2545 | 0.55094 | 132.3066 | 0.58835
132.2211 | 0.55091 | 132.2726 | 0.58837
132.1889 | 0.55091 | 132.2397 | 0.58838
132.154 | 0.55091 | 132.2064 | 0.58839
132.1208 | 0.5509 | 132.1732 | 0.58838
132.0874 | 0.55089 | 132.1399 | 0.58838
132.0544 | 0.55087 | 132.107 | 0.58837
132.0212 | 0.55087 | 132.0723 | 0.58837
131.9886 | 0.55089 | 132.0386 | 0.58836
131.955 | 0.5509 | 132.0062 | 0.58835
131.9208 | 0.55091 | 131.9736 | 0.58833
131.8881 | 0.55089 | 131.94 | 0.58832
131.8543 | 0.55088 | 131.9061 | 0.5883
131.8214 | 0.55089 | 131.8729 | 0.58831
131.7887 | 0.55089 | 131.8392 | 0.58832
131.7554 | 0.55088 | 131.8062 | 0.58834
131.7222 | 0.55089 | 131.773 | 0.58836
131.688 | 0.55088 | 131.7395 | 0.58837
131.6545 | 0.55088 | 131.7064 | 0.58839
131.6215 | 0.55088 | 131.6732 | 0.5884
131.5878 | 0.55087 | 131.6396 | 0.5884
131.5553 | 0.55086 | 131.6063 | 0.58839
131.5214 | 0.55087 | 131.5734 | 0.58837
131.4884 | 0.55086 | 131.5401 | 0.58836
131.4561 | 0.55085 | 131.5066 | 0.58836
131.4222 | 0.55084 | 131.4732 | 0.58837
131.3892 | 0.55083 | 131.44 | 0.58838
131.3552 | 0.55084 | 131.4063 | 0.58839
131.3212 | 0.55085 | 131.3728 | 0.58838
131.2879 | 0.55085 | 131.3384 | 0.58836
131.2545 | 0.55085 | 131.3066 | 0.58835
131.2216 | 0.55085 | 131.2732 | 0.58835
131.1886 | 0.55085 | 131.2402 | 0.58836
131.1553 | 0.55084 | 131.206 | 0.58836
131.1226 | 0.55085 | 131.1732 | 0.58837
131.0887 | 0.55085 | 131.14 | 0.58839
131.0556 | 0.55086 | 131.1066 | 0.5884
131.0219 | 0.55088 | 131.0734 | 0.58841
130.9889 | 0.55089 | 131.0397 | 0.58841
130.9554 | 0.55089 | 131.0055 | 0.58842
130.9218 | 0.5509 | 130.9735 | 0.58843
130.8887 | 0.55092 | 130.9392 | 0.58844
130.8547 | 0.55094 | 130.9069 | 0.58843
130.8217 | 0.55096 | 130.8732 | 0.58843
130.7895 | 0.55095 | 130.8404 | 0.58844
130.7558 | 0.55094 | 130.8066 | 0.58844
130.7217 | 0.55095 | 130.773 | 0.58843
130.689 | 0.55097 | 130.7394 | 0.58842
130.6557 | 0.551 | 130.7053 | 0.5884
130.6223 | 0.55102 | 130.673 | 0.58839
130.588 | 0.55103 | 130.6397 | 0.58839
130.5544 | 0.55103 | 130.6069 | 0.58839
130.5216 | 0.55103 | 130.5731 | 0.58839
130.4884 | 0.55102 | 130.5396 | 0.58839
130.4556 | 0.55102 | 130.506 | 0.58839
130.422 | 0.55103 | 130.4738 | 0.58838
130.39 | 0.55106 | 130.4402 | 0.58837
130.3553 | 0.55107 | 130.4069 | 0.58834
130.3219 | 0.55107 | 130.3745 | 0.58834
130.2874 | 0.55107 | 130.3399 | 0.58835
130.2551 | 0.55107 | 130.306 | 0.58837
130.2216 | 0.55108 | 130.274 | 0.58839
130.1882 | 0.55109 | 130.2398 | 0.5884
130.1555 | 0.55108 | 130.2067 | 0.58839
130.1216 | 0.55107 | 130.1729 | 0.58837
130.0885 | 0.55108 | 130.1399 | 0.58836
130.0548 | 0.55111 | 130.1065 | 0.58836
130.0216 | 0.55114 | 130.0732 | 0.58837
129.988 | 0.55114 | 130.0408 | 0.58837
129.9552 | 0.55114 | 130.0074 | 0.58836
129.9218 | 0.55114 | 129.9734 | 0.58835
129.8881 | 0.55113 | 129.9398 | 0.58835
129.8558 | 0.55112 | 129.9067 | 0.58836
129.8212 | 0.55111 | 129.8732 | 0.58836
129.7874 | 0.5511 | 129.8397 | 0.58837
129.7557 | 0.55111 | 129.8073 | 0.58837
129.7226 | 0.55113 | 129.7734 | 0.58836
129.6886 | 0.55114 | 129.7391 | 0.58835
129.655 | 0.55114 | 129.7066 | 0.58835
129.6222 | 0.55115 | 129.6734 | 0.58836
129.5891 | 0.55115 | 129.6404 | 0.58837
129.5555 | 0.55115 | 129.6065 | 0.58839
129.5222 | 0.55115 | 129.5725 | 0.5884
129.4886 | 0.55114 | 129.5392 | 0.58842
129.4559 | 0.55114 | 129.5062 | 0.58842
129.4233 | 0.55117 | 129.4725 | 0.58842
129.3887 | 0.5512 | 129.4397 | 0.58841
129.3552 | 0.55122 | 129.4066 | 0.58841
129.3213 | 0.55123 | 129.3741 | 0.58842
129.2886 | 0.55122 | 129.34 | 0.58842
129.2554 | 0.55121 | 129.3074 | 0.58841
129.2226 | 0.55119 | 129.2735 | 0.58841
129.1884 | 0.55119 | 129.2393 | 0.58841
129.1548 | 0.5512 | 129.2054 | 0.58842
129.1212 | 0.55123 | 129.1728 | 0.58842
129.0881 | 0.55125 | 129.1402 | 0.58842
129.0562 | 0.55126 | 129.1066 | 0.5884
129.0208 | 0.55126 | 129.0736 | 0.58839
128.9884 | 0.55126 | 129.0397 | 0.58839
128.9546 | 0.55126 | 129.0064 | 0.58841
128.9206 | 0.55126 | 128.9737 | 0.58842
128.8894 | 0.55127 | 128.9398 | 0.58841
128.856 | 0.55126 | 128.9065 | 0.58839
128.8228 | 0.55128 | 128.8733 | 0.58838
128.7899 | 0.55129 | 128.8404 | 0.5884
128.7556 | 0.5513 | 128.8066 | 0.58841
128.7218 | 0.55132 | 128.773 | 0.58843
128.689 | 0.55134 | 128.7402 | 0.58843
128.6552 | 0.55134 | 128.7066 | 0.58841
128.622 | 0.55134 | 128.6737 | 0.58841
128.5885 | 0.55134 | 128.6407 | 0.58841
128.556 | 0.55134 | 128.6071 | 0.5884
128.5232 | 0.55133 | 128.5731 | 0.58839
128.489 | 0.55132 | 128.54 | 0.58839
128.4553 | 0.55131 | 128.5069 | 0.5884
128.4223 | 0.55131 | 128.4735 | 0.58841
128.3886 | 0.55132 | 128.4415 | 0.58842
128.3557 | 0.55132 | 128.4081 | 0.58843
128.3226 | 0.55134 | 128.3738 | 0.58843
128.2888 | 0.55136 | 128.3406 | 0.58842
128.255 | 0.55139 | 128.3058 | 0.58843
128.2228 | 0.55143 | 128.2732 | 0.58842
128.1896 | 0.55145 | 128.2402 | 0.58843
128.1561 | 0.55146 | 128.2069 | 0.58843
128.1226 | 0.55147 | 128.1731 | 0.58843
128.0901 | 0.55148 | 128.1398 | 0.58843
128.0566 | 0.55149 | 128.1063 | 0.58843
128.0227 | 0.5515 | 128.0729 | 0.58842
127.9886 | 0.55151 | 128.0396 | 0.58842
127.9555 | 0.55152 | 128.0075 | 0.58843
127.9235 | 0.55154 | 127.973 | 0.58844
127.8889 | 0.55155 | 127.9394 | 0.58845
127.8556 | 0.55157 | 127.9061 | 0.58847
127.8223 | 0.55159 | 127.8736 | 0.58848
127.7888 | 0.55161 | 127.8408 | 0.58848
127.756 | 0.55163 | 127.8061 | 0.58847
127.7228 | 0.55164 | 127.7734 | 0.58846
127.6898 | 0.55164 | 127.7405 | 0.58845
127.6557 | 0.55166 | 127.7068 | 0.58844
127.6228 | 0.55169 | 127.6729 | 0.58845
127.5898 | 0.55173 | 127.6395 | 0.58845
127.5563 | 0.55177 | 127.6061 | 0.58844
127.5227 | 0.55179 | 127.5734 | 0.58843
127.4895 | 0.55179 | 127.5398 | 0.58843
127.4558 | 0.55177 | 127.5069 | 0.58843
127.4225 | 0.55175 | 127.4727 | 0.58844
127.3896 | 0.55175 | 127.4395 | 0.58844
127.3567 | 0.55176 | 127.4057 | 0.58843
127.3234 | 0.55179 | 127.3737 | 0.58842
127.2903 | 0.55183 | 127.3398 | 0.58841
127.2562 | 0.55186 | 127.307 | 0.58839
127.2227 | 0.55188 | 127.2737 | 0.58839
127.1887 | 0.5519 | 127.2404 | 0.58839
127.1558 | 0.55192 | 127.2061 | 0.58839
127.1221 | 0.55193 | 127.1738 | 0.58838
127.0891 | 0.55194 | 127.1392 | 0.58838
127.0557 | 0.55193 | 127.107 | 0.58838
127.0238 | 0.55194 | 127.074 | 0.58837
126.9901 | 0.55195 | 127.0403 | 0.58837
126.9568 | 0.55195 | 127.0072 | 0.58836
126.9231 | 0.55198 | 126.9735 | 0.58834
126.8893 | 0.55199 | 126.9405 | 0.58834
126.8558 | 0.55201 | 126.9074 | 0.58833
126.8224 | 0.55203 | 126.8733 | 0.58833
126.7893 | 0.55204 | 126.839 | 0.58834
126.7559 | 0.55205 | 126.8071 | 0.58834
126.7226 | 0.55205 | 126.773 | 0.58835
126.6899 | 0.55204 | 126.7397 | 0.58836
126.6563 | 0.55204 | 126.7072 | 0.58834
126.6236 | 0.55205 | 126.6734 | 0.58833
126.5889 | 0.55207 | 126.6401 | 0.58833
126.5565 | 0.55211 | 126.6074 | 0.58832
126.5227 | 0.55215 | 126.5734 | 0.58833
126.4897 | 0.55218 | 126.5401 | 0.58833
126.4565 | 0.55221 | 126.507 | 0.58832
126.4232 | 0.55224 | 126.4733 | 0.58832
126.3896 | 0.55227 | 126.4402 | 0.58832
126.356 | 0.55231 | 126.4069 | 0.58832
126.3238 | 0.55234 | 126.3733 | 0.58831
126.2896 | 0.55235 | 126.34 | 0.5883
126.2565 | 0.55235 | 126.3069 | 0.5883
126.2237 | 0.55234 | 126.274 | 0.58831
126.1897 | 0.55234 | 126.2402 | 0.58831
126.1562 | 0.55234 | 126.2066 | 0.58832
126.1227 | 0.55234 | 126.174 | 0.58831
126.0899 | 0.55235 | 126.1401 | 0.5883
126.0568 | 0.55237 | 126.1072 | 0.58828
126.024 | 0.55238 | 126.0744 | 0.58828
125.9905 | 0.5524 | 126.0403 | 0.58829
125.956 | 0.55244 | 126.0061 | 0.5883
125.923 | 0.55247 | 125.9735 | 0.5883
125.8898 | 0.55251 | 125.94 | 0.5883
125.8562 | 0.55254 | 125.907 | 0.58829
125.8229 | 0.55255 | 125.8746 | 0.58828
125.79 | 0.55256 | 125.8413 | 0.58826
125.7569 | 0.55258 | 125.8075 | 0.58825
125.7229 | 0.55259 | 125.7739 | 0.58826
125.6898 | 0.55262 | 125.7402 | 0.58826
125.6572 | 0.55266 | 125.7066 | 0.58826
125.6236 | 0.55271 | 125.6739 | 0.58826
125.5902 | 0.55274 | 125.641 | 0.58827
125.5569 | 0.55276 | 125.6082 | 0.58827
125.5239 | 0.55278 | 125.5744 | 0.58827
125.4898 | 0.5528 | 125.5404 | 0.58827
125.4559 | 0.55284 | 125.5078 | 0.58827
125.4234 | 0.55287 | 125.4738 | 0.58829
125.3904 | 0.5529 | 125.4408 | 0.58829
125.3568 | 0.55293 | 125.4078 | 0.58829
125.3237 | 0.55296 | 125.3741 | 0.58828
125.2899 | 0.55299 | 125.3402 | 0.58827
125.2571 | 0.55303 | 125.3066 | 0.58826
125.2236 | 0.55307 | 125.2738 | 0.58827
125.19 | 0.55312 | 125.2417 | 0.58827
125.1562 | 0.55315 | 125.2079 | 0.58828
125.1239 | 0.55319 | 125.1746 | 0.58829
125.0912 | 0.55322 | 125.1401 | 0.5883
125.0569 | 0.55326 | 125.1066 | 0.58832
125.0234 | 0.55328 | 125.0747 | 0.58834
124.9904 | 0.55331 | 125.0414 | 0.58835
124.957 | 0.55336 | 125.008 | 0.58836
124.9236 | 0.5534 | 124.9743 | 0.58836
124.8904 | 0.55345 | 124.9404 | 0.58835
124.8569 | 0.55352 | 124.9064 | 0.58832
124.8241 | 0.55359 | 124.8746 | 0.58831
124.7908 | 0.55364 | 124.8414 | 0.5883
124.7569 | 0.55369 | 124.8081 | 0.5883
124.7239 | 0.55375 | 124.775 | 0.58832
124.6913 | 0.55381 | 124.7412 | 0.58834
124.6578 | 0.55389 | 124.7071 | 0.58836
124.6247 | 0.55401 | 124.6746 | 0.58836
124.5914 | 0.55413 | 124.6408 | 0.58835
124.5584 | 0.55428 | 124.6074 | 0.58832
124.5239 | 0.55439 | 124.5748 | 0.5883
124.491 | 0.55448 | 124.5407 | 0.58831
124.4582 | 0.55461 | 124.5082 | 0.58832
124.4246 | 0.5548 | 124.4749 | 0.58835
124.3922 | 0.55507 | 124.4416 | 0.58837
124.3587 | 0.55535 | 124.4069 | 0.58838
124.3246 | 0.55566 | 124.3731 | 0.58838
124.2911 | 0.55607 | 124.3406 | 0.58838
124.2586 | 0.55677 | 124.3072 | 0.58838
124.2259 | 0.55766 | 124.2747 | 0.58837
124.192 | 0.55887 | 124.2414 | 0.58837
124.1587 | 0.56052 | 124.208 | 0.58836
124.1257 | 0.56324 | 124.1745 | 0.58836
124.093 | 0.56647 | 124.1412 | 0.58837
124.0609 | 0.57046 | 124.1076 | 0.58837
124.0273 | 0.57448 | 124.0747 | 0.58838
123.9942 | 0.57845 | 124.0416 | 0.58838
123.9607 | 0.58202 | 124.0074 | 0.5884
123.927 | 0.58567 | 123.9739 | 0.58841
123.8936 | 0.58985 | 123.9404 | 0.58841
123.8615 | 0.59505 | 123.9073 | 0.5884
123.8288 | 0.60073 | 123.8735 | 0.58839
123.7962 | 0.60688 | 123.8411 | 0.5884
123.7634 | 0.613 | 123.8077 | 0.58839
123.7301 | 0.61937 | 123.7738 | 0.58839
123.6978 | 0.62582 | 123.7408 | 0.58839
123.6648 | 0.63193 | 123.7073 | 0.58839
123.6324 | 0.63817 | 123.6742 | 0.58839
123.5999 | 0.64576 | 123.6418 | 0.58838
123.5666 | 0.65412 | 123.6083 | 0.58838
123.5339 | 0.66317 | 123.575 | 0.58839
123.5022 | 0.67233 | 123.5419 | 0.58838
123.471 | 0.68254 | 123.5072 | 0.58838
123.4381 | 0.69111 | 123.475 | 0.58837
123.4061 | 0.70204 | 123.4413 | 0.58837
123.3733 | 0.71444 | 123.4078 | 0.58838
123.3411 | 0.72699 | 123.3743 | 0.58838
123.3092 | 0.74074 | 123.3405 | 0.58837
123.2776 | 0.75466 | 123.3083 | 0.58836
123.2462 | 0.7689 | 123.2754 | 0.58835
123.2143 | 0.78372 | 123.2422 | 0.58836
123.1836 | 0.79951 | 123.208 | 0.58838
123.1519 | 0.81708 | 123.1739 | 0.58839
123.1214 | 0.83525 | 123.141 | 0.58838
123.0895 | 0.85463 | 123.1074 | 0.58838
123.0592 | 0.87663 | 123.0744 | 0.58837
123.028 | 0.89782 | 123.0415 | 0.58837
122.997 | 0.9202 | 123.0071 | 0.58837
122.967 | 0.94462 | 122.9744 | 0.58836
122.9355 | 0.97002 | 122.9417 | 0.58836
122.9056 | 0.99749 | 122.9085 | 0.58838
122.8755 | 1.0275 | 122.8748 | 0.5884
122.8457 | 1.0583 | 122.8415 | 0.58841
122.8159 | 1.09123 | 122.8077 | 0.58842
122.7874 | 1.12613 | 122.7749 | 0.58842
122.7566 | 1.16102 | 122.7414 | 0.58842
122.7281 | 1.19861 | 122.7084 | 0.58842
122.7002 | 1.23813 | 122.6746 | 0.58842
122.6714 | 1.27981 | 122.6418 | 0.58842
122.6427 | 1.32503 | 122.6073 | 0.58844
122.6157 | 1.37219 | 122.5745 | 0.58846
122.588 | 1.42038 | 122.5409 | 0.58847
122.5602 | 1.47183 | 122.5076 | 0.58847
122.5342 | 1.52484 | 122.4746 | 0.58846
122.5065 | 1.58064 | 122.4416 | 0.58847
122.4801 | 1.63906 | 122.4085 | 0.58847
122.4535 | 1.70007 | 122.3752 | 0.58848
122.4297 | 1.76326 | 122.341 | 0.58849
122.4043 | 1.82948 | 122.3082 | 0.58847
122.3799 | 1.89873 | 122.2753 | 0.58845
122.3548 | 1.97204 | 122.2413 | 0.58845
122.3305 | 2.04794 | 122.2087 | 0.58844
122.3065 | 2.12576 | 122.1744 | 0.58845
122.2841 | 2.20699 | 122.1413 | 0.58845
122.2626 | 2.28977 | 122.1087 | 0.58845
122.2398 | 2.37574 | 122.0759 | 0.58845
122.2169 | 2.46422 | 122.0423 | 0.58845
122.1953 | 2.55455 | 122.0088 | 0.58845
122.1745 | 2.64766 | 121.9753 | 0.58846
122.1543 | 2.7435 | 121.9404 | 0.58846
122.1348 | 2.84058 | 121.9084 | 0.58845
122.115 | 2.93901 | 121.8742 | 0.58844
122.095 | 3.03872 | 121.842 | 0.58844
122.076 | 3.13977 | 121.808 | 0.58844
122.0569 | 3.24306 | 121.7749 | 0.58844
122.0392 | 3.34877 | 121.7419 | 0.58843
122.0213 | 3.4568 | 121.7075 | 0.58843
122.0035 | 3.56354 | 121.6751 | 0.58843
121.9863 | 3.66958 | 121.6422 | 0.58843
121.9684 | 3.77515 | 121.6086 | 0.58843
121.9511 | 3.8794 | 121.5752 | 0.58843
121.9356 | 3.98463 | 121.5418 | 0.58843
121.9195 | 4.09014 | 121.5093 | 0.58842
121.9023 | 4.19231 | 121.4749 | 0.58842
121.8862 | 4.2926 | 121.4421 | 0.58841
121.8693 | 4.3911 | 121.4087 | 0.58841
121.8535 | 4.48675 | 121.3749 | 0.58841
121.8364 | 4.57926 | 121.3414 | 0.58841
121.8203 | 4.66924 | 121.3084 | 0.58841
121.8047 | 4.75639 | 121.2744 | 0.58841
121.7876 | 4.83882 | 121.2424 | 0.58841
121.7705 | 4.91846 | 121.2082 | 0.58841
121.753 | 4.99233 | 121.1743 | 0.58841
121.7354 | 5.06068 | 121.1416 | 0.58842
121.7165 | 5.12667 | 121.1083 | 0.58841
121.6991 | 5.18774 | 121.0753 | 0.58842
121.6796 | 5.24444 | 121.0426 | 0.58842
121.6613 | 5.29679 | 121.0081 | 0.58842
121.6404 | 5.34346 | 120.9749 | 0.58842
121.6196 | 5.38519 | 120.9418 | 0.58842
121.5987 | 5.42279 | 120.9074 | 0.58844
121.5772 | 5.4552 | 120.874 | 0.58845
121.5546 | 5.48178 | 120.842 | 0.58846
121.5328 | 5.50282 | 120.8085 | 0.58845
121.5082 | 5.52133 | 120.7752 | 0.58844
121.485 | 5.53442 | 120.7418 | 0.58841
121.4599 | 5.54327 | 120.7084 | 0.5884
121.4339 | 5.54861 | 120.6751 | 0.58839
121.4073 | 5.54838 | 120.6415 | 0.58839
121.3796 | 5.54336 | 120.6082 | 0.58839
121.3531 | 5.53462 | 120.5746 | 0.58837
121.3252 | 5.52259 | 120.542 | 0.58836
121.2963 | 5.50774 | 120.5093 | 0.58835
121.267 | 5.4884 | 120.4756 | 0.58834
121.2362 | 5.4651 | 120.4416 | 0.58835
121.2047 | 5.43821 | 120.4082 | 0.58836
121.1725 | 5.40868 | 120.3748 | 0.58836
121.1413 | 5.37757 | 120.3409 | 0.58836
121.1086 | 5.34334 | 120.3081 | 0.58836
121.0748 | 5.30503 | 120.2758 | 0.58835
121.0406 | 5.26436 | 120.2418 | 0.58834
121.0058 | 5.22086 | 120.2092 | 0.58833
120.9692 | 5.17526 | 120.1756 | 0.58832
120.934 | 5.1273 | 120.1417 | 0.58832
120.8974 | 5.07662 | 120.108 | 0.58831
120.8598 | 5.02485 | 120.0754 | 0.58831
120.8232 | 4.97144 | 120.0419 | 0.58831
120.7848 | 4.91698 | 120.0078 | 0.58831
120.7469 | 4.86222 | 119.975 | 0.58831
120.7082 | 4.80488 | 119.9419 | 0.58831
120.6685 | 4.74626 | 119.9085 | 0.58831
120.6286 | 4.6868 | 119.8744 | 0.5883
120.5883 | 4.62525 | 119.842 | 0.58829
120.5478 | 4.56415 | 119.8084 | 0.58828
120.5086 | 4.50276 | 119.7752 | 0.58828
120.4662 | 4.44214 | 119.7421 | 0.5883
120.4258 | 4.38257 | 119.708 | 0.58831
120.3837 | 4.32196 | 119.6747 | 0.58833
120.3417 | 4.26079 | 119.6411 | 0.58833
120.2999 | 4.19978 | 119.6084 | 0.58832
120.2582 | 4.13894 | 119.5753 | 0.58831
120.2155 | 4.07846 | 119.542 | 0.58829
120.1736 | 4.01999 | 119.5086 | 0.58827
120.1301 | 3.96244 | 119.4746 | 0.58828
120.0879 | 3.90618 | 119.4418 | 0.58829
120.0452 | 3.85032 | 119.4081 | 0.58829
120.0026 | 3.79442 | 119.3745 | 0.58829
119.9596 | 3.73913 | 119.3412 | 0.58829
119.9171 | 3.68467 | 119.3086 | 0.58828
119.8749 | 3.63131 | 119.2761 | 0.58827
119.8318 | 3.5793 | 119.2431 | 0.58826
119.7894 | 3.52873 | 119.209 | 0.58826
119.7468 | 3.48042 | 119.1759 | 0.58828
119.7042 | 3.43107 | 119.142 | 0.58829
119.6615 | 3.38203 | 119.1084 | 0.58829
119.6185 | 3.3352 | 119.0752 | 0.58827
119.5756 | 3.28949 | 119.043 | 0.58825
119.5336 | 3.24489 | 119.0096 | 0.58824
119.4923 | 3.20154 | 118.976 | 0.58823
119.4506 | 3.15812 | 118.9428 | 0.58823
119.4091 | 3.11478 | 118.909 | 0.58823
119.3668 | 3.07238 | 118.8745 | 0.58822
119.3261 | 3.03157 | 118.842 | 0.58821
119.2844 | 2.99217 | 118.8085 | 0.5882
119.2424 | 2.9538 | 118.776 | 0.58821
119.2001 | 2.91645 | 118.7422 | 0.58821
119.1589 | 2.87888 | 118.7091 | 0.58821
119.1175 | 2.84088 | 118.676 | 0.58821
119.0766 | 2.80492 | 118.6428 | 0.5882
119.0359 | 2.76961 | 118.6084 | 0.58819
118.9952 | 2.73614 | 118.5753 | 0.58819
118.9544 | 2.70316 | 118.5426 | 0.5882
118.9152 | 2.67105 | 118.5086 | 0.58821
118.874 | 2.63818 | 118.4745 | 0.58822
118.833 | 2.60662 | 118.4426 | 0.58822
118.7926 | 2.57495 | 118.4096 | 0.58821
118.7522 | 2.54383 | 118.3757 | 0.5882
118.714 | 2.51347 | 118.3422 | 0.58821
118.6729 | 2.48551 | 118.3084 | 0.58822
118.634 | 2.45727 | 118.2751 | 0.58821
118.5935 | 2.42996 | 118.2422 | 0.5882
118.554 | 2.40233 | 118.2084 | 0.58819
118.5154 | 2.3747 | 118.1748 | 0.58818
118.4757 | 2.34868 | 118.143 | 0.58817
118.4368 | 2.32344 | 118.1086 | 0.58816
118.3974 | 2.29926 | 118.0752 | 0.58816
118.3581 | 2.27391 | 118.0427 | 0.58815
118.3197 | 2.24984 | 118.0094 | 0.58814
118.282 | 2.22674 | 117.9758 | 0.58814
118.2435 | 2.20345 | 117.9423 | 0.58814
118.2053 | 2.18066 | 117.9089 | 0.58814
118.167 | 2.15849 | 117.8749 | 0.58814
118.1283 | 2.13672 | 117.8423 | 0.58814
118.0899 | 2.11579 | 117.8092 | 0.58812
118.0522 | 2.09495 | 117.7758 | 0.58812
118.0132 | 2.07448 | 117.7421 | 0.58811
117.9761 | 2.05437 | 117.7087 | 0.5881
117.9377 | 2.03536 | 117.6768 | 0.58809
117.9002 | 2.01747 | 117.6427 | 0.58809
117.8636 | 1.99853 | 117.6084 | 0.58809
117.8257 | 1.98072 | 117.575 | 0.58809
117.7893 | 1.96238 | 117.5426 | 0.58809
117.7522 | 1.94555 | 117.5093 | 0.58808
117.7139 | 1.92836 | 117.4759 | 0.58806
117.6766 | 1.9122 | 117.4424 | 0.58803
117.6404 | 1.89494 | 117.4088 | 0.58803
117.6024 | 1.87785 | 117.375 | 0.58804
117.5662 | 1.86319 | 117.341 | 0.58807
117.5286 | 1.84882 | 117.3093 | 0.58809
117.4929 | 1.83487 | 117.2756 | 0.58808
117.4553 | 1.81963 | 117.2425 | 0.58806
117.4184 | 1.80476 | 117.2092 | 0.58804
117.3816 | 1.79153 | 117.1762 | 0.58803
117.3448 | 1.77771 | 117.1422 | 0.58803
117.309 | 1.76317 | 117.1078 | 0.58803
117.2734 | 1.74897 | 117.0757 | 0.58802
117.237 | 1.73531 | 117.0414 | 0.58803
117.2003 | 1.72432 | 117.0086 | 0.58801
117.1646 | 1.71304 | 116.9756 | 0.58799
117.1283 | 1.70142 | 116.9428 | 0.58796
117.092 | 1.68804 | 116.9091 | 0.58794
117.056 | 1.67487 | 116.8756 | 0.58794
117.0201 | 1.66274 | 116.8418 | 0.58795
116.9848 | 1.65272 | 116.8077 | 0.58796
116.9483 | 1.64203 | 116.776 | 0.58796
116.9122 | 1.63132 | 116.7425 | 0.58796
116.8766 | 1.62064 | 116.7094 | 0.58795
116.8415 | 1.60962 | 116.6763 | 0.58794
116.8053 | 1.59986 | 116.6427 | 0.58792
116.7705 | 1.59091 | 116.608 | 0.58792
116.7349 | 1.58105 | 116.575 | 0.58791
116.6988 | 1.5718 | 116.5431 | 0.58791
116.663 | 1.56163 | 116.5096 | 0.58791
116.6273 | 1.55209 | 116.4762 | 0.5879
116.5935 | 1.54305 | 116.4419 | 0.58789
116.5577 | 1.53387 | 116.4094 | 0.58788
116.5217 | 1.52482 | 116.376 | 0.58787
116.4867 | 1.51708 | 116.342 | 0.58786
116.4514 | 1.50824 | 116.3088 | 0.58785
116.4154 | 1.49993 | 116.2759 | 0.58784
116.3812 | 1.49187 | 116.2425 | 0.58783
116.3463 | 1.48333 | 116.2089 | 0.58782
116.3106 | 1.47578 | 116.1753 | 0.58783
116.2756 | 1.46909 | 116.1425 | 0.58784
116.2409 | 1.4613 | 116.1083 | 0.58784
116.2063 | 1.45381 | 116.0755 | 0.58784
116.171 | 1.44646 | 116.0416 | 0.58784
116.1363 | 1.43876 | 116.0092 | 0.58781
116.1 | 1.43222 | 115.9759 | 0.58778
116.0648 | 1.42431 | 115.943 | 0.58776
116.0314 | 1.41776 | 115.9088 | 0.58776
115.9959 | 1.4099 | 115.8764 | 0.58776
115.9619 | 1.4013 | 115.8423 | 0.58777
115.9272 | 1.39503 | 115.8099 | 0.58778
115.8918 | 1.38825 | 115.7762 | 0.58779
115.8572 | 1.38244 | 115.7428 | 0.58778
115.8226 | 1.37774 | 115.7092 | 0.58777
115.7865 | 1.37173 | 115.6759 | 0.58775
115.7526 | 1.36567 | 115.6418 | 0.58774
115.7189 | 1.35919 | 115.6091 | 0.58773
115.684 | 1.3529 | 115.5754 | 0.58772
115.65 | 1.34726 | 115.5428 | 0.5877
115.6148 | 1.34326 | 115.5093 | 0.58768
115.58 | 1.33784 | 115.4756 | 0.58767
115.5458 | 1.33176 | 115.4425 | 0.58767
115.5107 | 1.32496 | 115.4076 | 0.58767
115.4758 | 1.31888 | 115.3753 | 0.58768
115.4408 | 1.31314 | 115.3423 | 0.58768
115.4069 | 1.3077 | 115.3091 | 0.58768
115.3734 | 1.30276 | 115.2762 | 0.58768
115.3385 | 1.29861 | 115.2428 | 0.58768
115.3041 | 1.29487 | 115.2081 | 0.58768
115.2695 | 1.29007 | 115.1764 | 0.58768
115.2355 | 1.28434 | 115.1431 | 0.58768
115.2006 | 1.27821 | 115.1088 | 0.58768
115.1664 | 1.27336 | 115.0755 | 0.58767
115.1323 | 1.26872 | 115.0426 | 0.58766
115.0979 | 1.26393 | 115.0096 | 0.58764
115.0636 | 1.25954 | 114.9759 | 0.58761
115.0286 | 1.25484 | 114.9432 | 0.58759
114.9935 | 1.25156 | 114.909 | 0.58757
114.9608 | 1.24813 | 114.8756 | 0.58757
114.9265 | 1.24343 | 114.843 | 0.58757
114.892 | 1.23777 | 114.8091 | 0.58758
114.8588 | 1.23342 | 114.7768 | 0.58759
114.8235 | 1.22848 | 114.7429 | 0.58759
114.7899 | 1.22484 | 114.7095 | 0.58759
114.7552 | 1.22138 | 114.6754 | 0.58758
114.7205 | 1.21643 | 114.643 | 0.58757
114.6875 | 1.21166 | 114.6091 | 0.58756
114.6533 | 1.20851 | 114.5757 | 0.58755
114.6187 | 1.20386 | 114.5422 | 0.58755
114.5851 | 1.2014 | 114.5097 | 0.58754
114.5504 | 1.1988 | 114.4762 | 0.58754
114.5171 | 1.1949 | 114.443 | 0.58754
114.4828 | 1.19138 | 114.4089 | 0.58754
114.4475 | 1.18663 | 114.3764 | 0.58755
114.4132 | 1.18169 | 114.3421 | 0.58756
114.3793 | 1.17768 | 114.3092 | 0.58756
114.3458 | 1.17292 | 114.2757 | 0.58754
114.3118 | 1.17032 | 114.2429 | 0.5875
114.2774 | 1.16908 | 114.2099 | 0.58748
114.2432 | 1.16694 | 114.1769 | 0.58748
114.2099 | 1.16403 | 114.1436 | 0.58749
114.176 | 1.16011 | 114.1091 | 0.5875
114.1417 | 1.15567 | 114.0768 | 0.58749
114.1076 | 1.15229 | 114.0427 | 0.58748
114.0733 | 1.14904 | 114.0095 | 0.58747
114.0394 | 1.14612 | 113.9765 | 0.58746
114.0057 | 1.14244 | 113.9428 | 0.58745
113.9722 | 1.13919 | 113.9098 | 0.58745
113.9381 | 1.13615 | 113.8767 | 0.58745
113.9032 | 1.13377 | 113.842 | 0.58745
113.8694 | 1.13052 | 113.8086 | 0.58745
113.8356 | 1.12601 | 113.7762 | 0.58745
113.8018 | 1.12194 | 113.7434 | 0.58746
113.7678 | 1.1199 | 113.7098 | 0.58748
113.734 | 1.11755 | 113.6766 | 0.58749
113.6999 | 1.11539 | 113.6438 | 0.58749
113.6657 | 1.11334 | 113.6105 | 0.58748
113.6316 | 1.11048 | 113.5761 | 0.58746
113.5985 | 1.10753 | 113.5432 | 0.58745
113.5647 | 1.10414 | 113.5109 | 0.58743
113.5316 | 1.10145 | 113.4768 | 0.58742
113.4969 | 1.09888 | 113.4442 | 0.58742
113.4629 | 1.09562 | 113.41 | 0.58742
113.4291 | 1.093 | 113.3766 | 0.58742
113.3955 | 1.09133 | 113.3439 | 0.58743
113.3615 | 1.08994 | 113.3102 | 0.58743
113.3271 | 1.08837 | 113.2772 | 0.58744
113.2931 | 1.08433 | 113.2438 | 0.58744
113.2598 | 1.08058 | 113.2106 | 0.58743
113.226 | 1.07709 | 113.1769 | 0.58742
113.192 | 1.07439 | 113.1439 | 0.58742
113.1575 | 1.0725 | 113.1108 | 0.58743
113.1239 | 1.07102 | 113.0773 | 0.58744
113.0908 | 1.0687 | 113.0447 | 0.58745
113.0568 | 1.06735 | 113.0113 | 0.58745
113.0224 | 1.06469 | 112.9784 | 0.58745
112.989 | 1.06131 | 112.9446 | 0.58745
112.9551 | 1.05853 | 112.9106 | 0.58745
112.9217 | 1.05627 | 112.8764 | 0.58745
112.8879 | 1.05437 | 112.844 | 0.58746
112.8541 | 1.05224 | 112.8105 | 0.58747
112.8191 | 1.05057 | 112.7775 | 0.58749
112.7864 | 1.04838 | 112.744 | 0.5875
112.7531 | 1.04575 | 112.7112 | 0.58752
112.7185 | 1.04268 | 112.6787 | 0.58752
112.6851 | 1.04028 | 112.6438 | 0.58753
112.6509 | 1.03843 | 112.6111 | 0.58753
112.6166 | 1.0372 | 112.5777 | 0.58753
112.5832 | 1.03587 | 112.5438 | 0.58753
112.55 | 1.03308 | 112.5113 | 0.58755
112.5148 | 1.03036 | 112.4776 | 0.58757
112.4815 | 1.028 | 112.4448 | 0.58759
112.448 | 1.02639 | 112.411 | 0.58761
112.4146 | 1.02523 | 112.3774 | 0.58762
112.3814 | 1.02375 | 112.3449 | 0.58762
112.3473 | 1.02126 | 112.312 | 0.5876
112.313 | 1.01835 | 112.2776 | 0.58759
112.2797 | 1.01568 | 112.2448 | 0.58758
112.2458 | 1.01357 | 112.2112 | 0.58759
112.212 | 1.01145 | 112.1777 | 0.58761
112.18 | 1.00961 | 112.1436 | 0.58763
112.1446 | 1.00783 | 112.1106 | 0.58764
112.1105 | 1.00635 | 112.0776 | 0.58764
112.0778 | 1.00525 | 112.0438 | 0.58764
112.0434 | 1.00401 | 112.0116 | 0.58763
112.0094 | 1.00194 | 111.9782 | 0.58762
111.977 | 0.9992 | 111.9442 | 0.58762
111.9422 | 0.99586 | 111.9102 | 0.58762
111.9096 | 0.99308 | 111.8772 | 0.58764
111.8753 | 0.99166 | 111.8439 | 0.58765
111.8418 | 0.99068 | 111.8107 | 0.58767
111.8083 | 0.98975 | 111.7767 | 0.58767
111.774 | 0.98883 | 111.7444 | 0.58768
111.74 | 0.98757 | 111.711 | 0.58767
111.707 | 0.98601 | 111.6771 | 0.58767
111.6734 | 0.98413 | 111.6441 | 0.58767
111.6396 | 0.98198 | 111.6098 | 0.58767
111.6061 | 0.97994 | 111.5773 | 0.58768
111.5723 | 0.97798 | 111.5438 | 0.58767
111.5385 | 0.97664 | 111.5097 | 0.58767
111.5058 | 0.97525 | 111.4772 | 0.58767
111.472 | 0.97354 | 111.4443 | 0.58766
111.4374 | 0.97156 | 111.4103 | 0.58766
111.4033 | 0.96966 | 111.3773 | 0.58766
111.3704 | 0.96792 | 111.3429 | 0.58766
111.3359 | 0.96662 | 111.3101 | 0.58767
111.3023 | 0.9653 | 111.277 | 0.58768
111.2689 | 0.96375 | 111.2441 | 0.58768
111.2353 | 0.96211 | 111.2107 | 0.58768
111.2017 | 0.96045 | 111.1773 | 0.58767
111.1681 | 0.95919 | 111.1435 | 0.58766
111.1356 | 0.95813 | 111.1101 | 0.58765
111.1016 | 0.9566 | 111.0777 | 0.58765
111.0678 | 0.95467 | 111.0439 | 0.58765
111.034 | 0.9526 | 111.0101 | 0.58765
111.0005 | 0.95059 | 110.9768 | 0.58765
110.9663 | 0.94946 | 110.9438 | 0.58764
110.9323 | 0.94845 | 110.9104 | 0.58763
110.8987 | 0.94727 | 110.877 | 0.58763
110.866 | 0.94561 | 110.844 | 0.58763
110.8322 | 0.94375 | 110.8101 | 0.58762
110.7986 | 0.9418 | 110.7761 | 0.58763
110.764 | 0.94062 | 110.7432 | 0.58763
110.7307 | 0.9395 | 110.7093 | 0.58763
110.6972 | 0.93843 | 110.6768 | 0.58763
110.6638 | 0.93707 | 110.6437 | 0.58762
110.6302 | 0.93594 | 110.6107 | 0.58761
110.5972 | 0.93465 | 110.5773 | 0.5876
110.5646 | 0.93342 | 110.5436 | 0.5876
110.5294 | 0.93203 | 110.5104 | 0.5876
110.4958 | 0.93051 | 110.4761 | 0.5876
110.4623 | 0.92884 | 110.4428 | 0.5876
110.4294 | 0.92741 | 110.4102 | 0.58759
110.3956 | 0.92602 | 110.3766 | 0.58758
110.3613 | 0.92484 | 110.3428 | 0.58758
110.3277 | 0.92365 | 110.3103 | 0.58757
110.2949 | 0.92237 | 110.2763 | 0.58756
110.2612 | 0.92117 | 110.2433 | 0.58755
110.2276 | 0.9194 | 110.2101 | 0.58754
110.1941 | 0.9179 | 110.1767 | 0.58754
110.1604 | 0.91702 | 110.1435 | 0.58755
110.1266 | 0.91599 | 110.1103 | 0.58756
110.0937 | 0.91491 | 110.0766 | 0.58755
110.06 | 0.91335 | 110.0434 | 0.58753
110.0265 | 0.91152 | 110.0109 | 0.58751
109.9924 | 0.9102 | 109.9772 | 0.58749
109.9588 | 0.90925 | 109.9428 | 0.58748
109.9259 | 0.9084 | 109.9098 | 0.58747
109.8922 | 0.90751 | 109.8772 | 0.58747
109.8589 | 0.90619 | 109.8432 | 0.58747
109.8244 | 0.90477 | 109.8097 | 0.58746
109.7912 | 0.90359 | 109.7768 | 0.58745
109.7581 | 0.90262 | 109.7434 | 0.58743
109.7245 | 0.90176 | 109.7102 | 0.58741
109.6907 | 0.9009 | 109.6774 | 0.58741
109.6562 | 0.89992 | 109.6431 | 0.58741
109.6232 | 0.89847 | 109.6101 | 0.5874
109.5894 | 0.89713 | 109.5764 | 0.58739
109.5568 | 0.89595 | 109.5424 | 0.58738
109.5232 | 0.895 | 109.51 | 0.58737
109.4898 | 0.89421 | 109.4763 | 0.58736
109.4558 | 0.89353 | 109.4438 | 0.58736
109.4217 | 0.8926 | 109.4105 | 0.58736
109.3884 | 0.89134 | 109.3769 | 0.58736
109.3545 | 0.88982 | 109.3436 | 0.58735
109.3209 | 0.88815 | 109.3103 | 0.58734
109.287 | 0.8866 | 109.2767 | 0.58734
109.2541 | 0.88547 | 109.2432 | 0.58735
109.221 | 0.88444 | 109.2095 | 0.58735
109.1879 | 0.88332 | 109.1764 | 0.58734
109.1541 | 0.88225 | 109.1439 | 0.58733
109.1208 | 0.88114 | 109.1109 | 0.5873
109.0872 | 0.88005 | 109.077 | 0.58728
109.0532 | 0.87916 | 109.0429 | 0.58728
109.0188 | 0.8781 | 109.0108 | 0.58727
108.9856 | 0.8772 | 108.9764 | 0.58727
108.9516 | 0.87619 | 108.943 | 0.58727
108.9179 | 0.87483 | 108.9094 | 0.58726
108.8849 | 0.87347 | 108.8758 | 0.58726
108.852 | 0.87221 | 108.8435 | 0.58725
108.8176 | 0.87121 | 108.8103 | 0.58724
108.7852 | 0.87026 | 108.7756 | 0.58724
108.7518 | 0.86947 | 108.7446 | 0.58725
108.7184 | 0.86886 | 108.7101 | 0.58726
108.6841 | 0.86814 | 108.6762 | 0.58725
108.6505 | 0.8675 | 108.6424 | 0.58724
108.616 | 0.8665 | 108.609 | 0.5872
108.5832 | 0.86546 | 108.5772 | 0.58717
108.5494 | 0.86469 | 108.5434 | 0.58715
108.5154 | 0.86395 | 108.5095 | 0.58712
108.4836 | 0.86298 | 108.476 | 0.5871
108.4496 | 0.86193 | 108.4433 | 0.58708
108.4165 | 0.86087 | 108.4102 | 0.58707
108.3833 | 0.86011 | 108.3764 | 0.58706
108.3494 | 0.85938 | 108.344 | 0.58706
108.3154 | 0.85819 | 108.31 | 0.58705
108.2814 | 0.85655 | 108.2775 | 0.58705
108.2476 | 0.85521 | 108.2432 | 0.58705
108.2145 | 0.85432 | 108.2102 | 0.58704
108.1818 | 0.85358 | 108.1773 | 0.58704
108.1485 | 0.85295 | 108.1436 | 0.58705
108.1144 | 0.85224 | 108.1106 | 0.58706
108.0803 | 0.85143 | 108.0774 | 0.58705
108.0464 | 0.85065 | 108.0428 | 0.58704
108.0137 | 0.84991 | 108.01 | 0.58702
107.9807 | 0.84919 | 107.9764 | 0.58701
107.9473 | 0.84856 | 107.943 | 0.58701
107.9131 | 0.84754 | 107.9097 | 0.58703
107.879 | 0.84663 | 107.877 | 0.58704
107.8455 | 0.84572 | 107.8438 | 0.58704
107.8125 | 0.84475 | 107.8107 | 0.58702
107.779 | 0.8439 | 107.7761 | 0.58699
107.7466 | 0.84296 | 107.7433 | 0.58698
107.7116 | 0.84225 | 107.7098 | 0.58697
107.6781 | 0.84162 | 107.6766 | 0.58698
107.644 | 0.84093 | 107.6434 | 0.58699
107.6116 | 0.84024 | 107.6098 | 0.587
107.5786 | 0.83963 | 107.5773 | 0.58702
107.5444 | 0.83899 | 107.5436 | 0.58702
107.5104 | 0.83792 | 107.51 | 0.58703
107.4767 | 0.83663 | 107.4762 | 0.58702
107.4442 | 0.8353 | 107.4429 | 0.58702
107.4112 | 0.83424 | 107.409 | 0.58702
107.3777 | 0.8335 | 107.3759 | 0.58702
107.3428 | 0.8329 | 107.3434 | 0.58701
107.309 | 0.83221 | 107.3108 | 0.587
107.2767 | 0.83156 | 107.2777 | 0.58698
107.2431 | 0.83099 | 107.2431 | 0.58697
107.21 | 0.83027 | 107.2099 | 0.58696
107.176 | 0.82941 | 107.1762 | 0.58695
107.1423 | 0.82868 | 107.1433 | 0.58695
107.1094 | 0.82781 | 107.11 | 0.58695
107.0761 | 0.8268 | 107.0761 | 0.58693
107.043 | 0.82585 | 107.0434 | 0.58693
107.0094 | 0.82493 | 107.0106 | 0.58692
106.9749 | 0.82423 | 106.9769 | 0.58692
106.9418 | 0.82369 | 106.9436 | 0.58692
106.9094 | 0.82328 | 106.9096 | 0.58692
106.8757 | 0.82284 | 106.8765 | 0.58692
106.8409 | 0.82237 | 106.8436 | 0.58692
106.808 | 0.82174 | 106.8099 | 0.58692
106.7738 | 0.82115 | 106.7768 | 0.58692
106.7407 | 0.82018 | 106.7431 | 0.58693
106.7084 | 0.81927 | 106.7102 | 0.58693
106.675 | 0.81844 | 106.6768 | 0.58693
106.6409 | 0.81775 | 106.6443 | 0.58691
106.6066 | 0.81701 | 106.6106 | 0.5869
106.5734 | 0.81652 | 106.5775 | 0.58688
106.5403 | 0.81619 | 106.544 | 0.58687
106.5071 | 0.81583 | 106.5109 | 0.58686
106.473 | 0.81532 | 106.4766 | 0.58685
106.4396 | 0.81427 | 106.4435 | 0.58684
106.4069 | 0.81265 | 106.4104 | 0.58685
106.373 | 0.81152 | 106.3767 | 0.58686
106.3394 | 0.81095 | 106.3436 | 0.58686
106.3064 | 0.81072 | 106.3102 | 0.58685
106.2717 | 0.81042 | 106.276 | 0.58684
106.239 | 0.80999 | 106.2444 | 0.58684
106.205 | 0.80933 | 106.2112 | 0.58684
106.1717 | 0.80836 | 106.1774 | 0.58686
106.1381 | 0.80737 | 106.1449 | 0.58687
106.1049 | 0.80648 | 106.1101 | 0.58687
106.0713 | 0.80565 | 106.0778 | 0.58686
106.0388 | 0.80497 | 106.0446 | 0.58686
106.0047 | 0.80439 | 106.0106 | 0.58687
105.9712 | 0.80376 | 105.9767 | 0.58687
105.9371 | 0.80313 | 105.9434 | 0.58686
105.9036 | 0.80253 | 105.9104 | 0.58685
105.871 | 0.80205 | 105.8782 | 0.58683
105.8374 | 0.80165 | 105.8447 | 0.58684
105.8032 | 0.80118 | 105.8109 | 0.58684
105.7704 | 0.80058 | 105.7776 | 0.58687
105.7375 | 0.79996 | 105.7433 | 0.58689
105.7042 | 0.79918 | 105.7108 | 0.58689
105.6709 | 0.79842 | 105.6775 | 0.58689
105.6364 | 0.79781 | 105.644 | 0.58688
105.6027 | 0.7972 | 105.6111 | 0.58688
105.5696 | 0.79658 | 105.5779 | 0.58688
105.5364 | 0.79586 | 105.544 | 0.58687
105.5025 | 0.79508 | 105.5114 | 0.58686
105.4691 | 0.79457 | 105.478 | 0.58685
105.4354 | 0.79415 | 105.4443 | 0.58685
105.4021 | 0.79378 | 105.4112 | 0.58685
105.3693 | 0.79353 | 105.3786 | 0.58686
105.3362 | 0.79316 | 105.3447 | 0.58686
105.3015 | 0.79258 | 105.3103 | 0.58687
105.2686 | 0.792 | 105.2779 | 0.58686
105.2348 | 0.7914 | 105.2443 | 0.58687
105.2023 | 0.79073 | 105.2108 | 0.58688
105.1686 | 0.79011 | 105.1781 | 0.58688
105.1352 | 0.78952 | 105.1455 | 0.58688
105.1014 | 0.78897 | 105.1117 | 0.58688
105.0681 | 0.78852 | 105.078 | 0.58689
105.0343 | 0.78815 | 105.0438 | 0.5869
105.0002 | 0.78754 | 105.0114 | 0.58691
104.967 | 0.78669 | 104.9782 | 0.58693
104.9337 | 0.78578 | 104.9448 | 0.58695
104.9008 | 0.78504 | 104.9108 | 0.58695
104.8681 | 0.78461 | 104.8771 | 0.58694
104.8327 | 0.78428 | 104.844 | 0.58693
104.7996 | 0.78387 | 104.8114 | 0.58692
104.7655 | 0.78334 | 104.7783 | 0.58692
104.7325 | 0.78289 | 104.7452 | 0.58693
104.6996 | 0.78254 | 104.7119 | 0.58693
104.6665 | 0.78207 | 104.6779 | 0.58694
104.6328 | 0.7816 | 104.6453 | 0.58694
104.5993 | 0.78123 | 104.6103 | 0.58696
104.5654 | 0.78077 | 104.5776 | 0.58698
104.5326 | 0.78028 | 104.5443 | 0.58699
104.4988 | 0.77965 | 104.5102 | 0.58699
104.4655 | 0.77887 | 104.4769 | 0.58699
104.4313 | 0.77834 | 104.4442 | 0.58701
104.3984 | 0.778 | 104.4106 | 0.58702
104.3646 | 0.77754 | 104.3776 | 0.58701
104.3315 | 0.77695 | 104.345 | 0.587
104.2976 | 0.77628 | 104.3116 | 0.58699
104.264 | 0.7758 | 104.2776 | 0.58698
104.2304 | 0.77551 | 104.2452 | 0.58698
104.1975 | 0.77518 | 104.2108 | 0.58697
104.1648 | 0.77474 | 104.1772 | 0.58696
104.1313 | 0.77403 | 104.1431 | 0.58695
104.0974 | 0.77302 | 104.1113 | 0.58694
104.0637 | 0.77222 | 104.0777 | 0.58692
104.0297 | 0.77149 | 104.0444 | 0.58692
103.997 | 0.77082 | 104.0122 | 0.58692
103.963 | 0.77023 | 103.9778 | 0.58693
103.9312 | 0.76956 | 103.9445 | 0.58694
103.8976 | 0.76901 | 103.9109 | 0.58693
103.863 | 0.76857 | 103.8788 | 0.58693
103.8304 | 0.76817 | 103.8456 | 0.58692
103.7969 | 0.76787 | 103.8122 | 0.58692
103.7633 | 0.76756 | 103.7782 | 0.58692
103.7298 | 0.76718 | 103.744 | 0.58692
103.696 | 0.76681 | 103.7108 | 0.58693
103.6629 | 0.76613 | 103.6782 | 0.58693
103.6289 | 0.76535 | 103.6453 | 0.58692
103.5964 | 0.76477 | 103.6115 | 0.58692
103.5623 | 0.7644 | 103.5782 | 0.58693
103.5281 | 0.76415 | 103.5452 | 0.58696
103.4953 | 0.7639 | 103.5113 | 0.58699
103.4621 | 0.76359 | 103.478 | 0.587
103.4286 | 0.76323 | 103.4449 | 0.587
103.3956 | 0.76282 | 103.412 | 0.58699
103.3617 | 0.7624 | 103.3777 | 0.587
103.3283 | 0.762 | 103.3447 | 0.58701
103.2953 | 0.76162 | 103.311 | 0.58702
103.2623 | 0.76116 | 103.2783 | 0.58704
103.2285 | 0.76069 | 103.2451 | 0.58703
103.1943 | 0.76024 | 103.2115 | 0.58702
103.1613 | 0.75997 | 103.1788 | 0.58703
103.1274 | 0.75966 | 103.1454 | 0.58704
103.0944 | 0.75912 | 103.1112 | 0.58706
103.0615 | 0.75846 | 103.0771 | 0.58708
103.0274 | 0.75766 | 103.0446 | 0.5871
102.9951 | 0.75695 | 103.0119 | 0.58711
102.9605 | 0.75665 | 102.979 | 0.58712
102.9274 | 0.75624 | 102.9448 | 0.58712
102.8945 | 0.75577 | 102.9111 | 0.58711
102.8607 | 0.75521 | 102.8784 | 0.58711
102.8272 | 0.7548 | 102.8442 | 0.58713
102.7946 | 0.75441 | 102.8118 | 0.58716
102.7604 | 0.75415 | 102.778 | 0.5872
102.7264 | 0.75382 | 102.7449 | 0.58723
102.6937 | 0.75356 | 102.7115 | 0.58723
102.6601 | 0.75337 | 102.6777 | 0.58722
102.6266 | 0.75322 | 102.6445 | 0.58722
102.5935 | 0.75304 | 102.6116 | 0.58722
102.5593 | 0.75267 | 102.5783 | 0.58722
102.5265 | 0.75198 | 102.5449 | 0.58724
102.4928 | 0.75129 | 102.5125 | 0.58725
102.459 | 0.75076 | 102.4792 | 0.58727
102.4266 | 0.75042 | 102.4446 | 0.58729
102.3925 | 0.75017 | 102.4116 | 0.58733
102.359 | 0.74994 | 102.3777 | 0.58738
102.3266 | 0.74963 | 102.3444 | 0.58741
102.2928 | 0.74938 | 102.312 | 0.58745
102.2586 | 0.74914 | 102.2781 | 0.58749
102.2252 | 0.74878 | 102.2455 | 0.58754
102.1918 | 0.74839 | 102.2121 | 0.58758
102.1588 | 0.74777 | 102.1792 | 0.58766
102.126 | 0.74708 | 102.1449 | 0.58774
102.0927 | 0.74638 | 102.1116 | 0.58786
102.0589 | 0.74583 | 102.0787 | 0.58792
102.0245 | 0.74545 | 102.0452 | 0.58798
101.9908 | 0.7452 | 102.0125 | 0.58808
101.9587 | 0.74497 | 101.9794 | 0.58819
101.9246 | 0.74471 | 101.9458 | 0.58845
101.89 | 0.74434 | 101.9126 | 0.58869
101.8562 | 0.74378 | 101.8789 | 0.58902
101.8238 | 0.74311 | 101.8454 | 0.58944
101.7906 | 0.74266 | 101.8126 | 0.58985
101.7575 | 0.74236 | 101.7802 | 0.59031
101.7244 | 0.74218 | 101.7465 | 0.59076
101.6906 | 0.742 | 101.7142 | 0.59142
101.658 | 0.74179 | 101.6795 | 0.59243
101.6243 | 0.74145 | 101.647 | 0.59367
101.5904 | 0.74096 | 101.614 | 0.59522
101.5576 | 0.74055 | 101.5819 | 0.59695
101.5242 | 0.74015 | 101.5488 | 0.59894
101.4902 | 0.73964 | 101.5151 | 0.60123
101.4574 | 0.73939 | 101.482 | 0.60339
101.4229 | 0.73921 | 101.4475 | 0.60562
101.3903 | 0.73891 | 101.4149 | 0.60813
101.3562 | 0.7384 | 101.3826 | 0.61111
101.3237 | 0.73746 | 101.3486 | 0.61462
101.2904 | 0.73663 | 101.3157 | 0.61849
101.2561 | 0.73628 | 101.2839 | 0.62247
101.223 | 0.73609 | 101.2503 | 0.62608
101.1888 | 0.7359 | 101.2171 | 0.62985
101.1562 | 0.73565 | 101.1844 | 0.63264
101.1223 | 0.73531 | 101.1517 | 0.63583
101.0891 | 0.73492 | 101.1186 | 0.64027
101.056 | 0.73464 | 101.0857 | 0.64471
101.0226 | 0.73444 | 101.053 | 0.64826
100.9894 | 0.73425 | 101.02 | 0.65052
100.9554 | 0.73406 | 100.9882 | 0.65241
100.9221 | 0.73382 | 100.9555 | 0.65633
100.8884 | 0.73349 | 100.924 | 0.66305
100.8549 | 0.73321 | 100.8911 | 0.67088
100.8215 | 0.73284 | 100.858 | 0.68042
100.7891 | 0.73231 | 100.8258 | 0.6883
100.756 | 0.73167 | 100.7927 | 0.69561
100.7219 | 0.73111 | 100.7617 | 0.70283
100.688 | 0.73067 | 100.7291 | 0.71023
100.6554 | 0.73042 | 100.6969 | 0.71931
100.6208 | 0.73022 | 100.6651 | 0.72883
100.5886 | 0.73002 | 100.6322 | 0.73736
100.5548 | 0.72978 | 100.6008 | 0.74767
100.5213 | 0.72942 | 100.5694 | 0.75854
100.4876 | 0.7291 | 100.5368 | 0.76988
100.4544 | 0.72876 | 100.5066 | 0.78161
100.4208 | 0.72835 | 100.4744 | 0.79346
100.3884 | 0.72795 | 100.4424 | 0.8061
100.3543 | 0.72756 | 100.4106 | 0.81909
100.3213 | 0.72722 | 100.3801 | 0.8329
100.2862 | 0.72699 | 100.349 | 0.84698
100.2534 | 0.72678 | 100.3179 | 0.86134
100.2203 | 0.72653 | 100.2874 | 0.87707
100.1871 | 0.72622 | 100.2557 | 0.89373
100.154 | 0.72566 | 100.2251 | 0.91151
100.1207 | 0.72524 | 100.1952 | 0.92907
100.088 | 0.72499 | 100.1654 | 0.9481
100.0542 | 0.72478 | 100.1335 | 0.96645
100.0212 | 0.72456 | 100.1038 | 0.98484
99.98728 | 0.72434 | 100.0744 | 1.00514
99.95342 | 0.72411 | 100.0448 | 1.02526
99.91986 | 0.72384 | 100.0141 | 1.0468
99.88675 | 0.72347 | 99.98468 | 1.06961
99.85312 | 0.72317 | 99.95556 | 1.09323
99.81999 | 0.72295 | 99.92609 | 1.11666
99.78644 | 0.72273 | 99.8952 | 1.14005
99.75368 | 0.72252 | 99.86588 | 1.1636
99.72026 | 0.72223 | 99.83849 | 1.18843
99.68637 | 0.72169 | 99.80922 | 1.21322
99.65337 | 0.72106 | 99.7812 | 1.2404
99.61966 | 0.72049 | 99.75249 | 1.26674
99.58619 | 0.72016 | 99.72356 | 1.29286
99.55303 | 0.71994 | 99.695 | 1.31931
99.51945 | 0.71971 | 99.66732 | 1.34681
99.48681 | 0.71949 | 99.63862 | 1.37364
99.45282 | 0.71927 | 99.61093 | 1.4013
99.42 | 0.71905 | 99.58295 | 1.42961
99.38556 | 0.71884 | 99.55519 | 1.45816
99.35202 | 0.71859 | 99.52618 | 1.48577
99.31975 | 0.71825 | 99.49899 | 1.51379
99.28632 | 0.71784 | 99.47106 | 1.54117
99.25222 | 0.71752 | 99.44406 | 1.56885
99.21891 | 0.71727 | 99.41556 | 1.59678
99.18575 | 0.71703 | 99.38797 | 1.62539
99.15186 | 0.71682 | 99.36181 | 1.65281
99.11903 | 0.71659 | 99.33349 | 1.68065
99.08563 | 0.71633 | 99.30609 | 1.70816
99.05255 | 0.71606 | 99.27872 | 1.73501
99.01868 | 0.71582 | 99.25106 | 1.76175
98.98574 | 0.71555 | 99.22379 | 1.78847
98.95294 | 0.71532 | 99.19613 | 1.8151
98.9192 | 0.71509 | 99.16902 | 1.84059
98.88588 | 0.71487 | 99.1433 | 1.86684
98.85249 | 0.71464 | 99.11524 | 1.89216
98.81769 | 0.71439 | 99.08781 | 1.91682
98.78399 | 0.71405 | 99.05991 | 1.9423
98.75079 | 0.71357 | 99.03144 | 1.96735
98.71774 | 0.71324 | 99.00426 | 1.99011
98.68566 | 0.71299 | 98.97687 | 2.0132
98.65178 | 0.71274 | 98.94901 | 2.03604
98.61785 | 0.71245 | 98.92164 | 2.05887
98.58422 | 0.7122 | 98.89459 | 2.0829
98.55113 | 0.71197 | 98.86592 | 2.1054
98.51808 | 0.71175 | 98.83718 | 2.12687
98.48524 | 0.71154 | 98.8109 | 2.14751
98.4509 | 0.7113 | 98.78295 | 2.16747
98.41741 | 0.71086 | 98.75534 | 2.18736
98.38358 | 0.71034 | 98.72687 | 2.20652
98.35072 | 0.71 | 98.69891 | 2.22667
98.31764 | 0.70973 | 98.67014 | 2.24639
98.2838 | 0.70949 | 98.6415 | 2.26498
98.251 | 0.70923 | 98.61318 | 2.28313
98.21801 | 0.70901 | 98.58618 | 2.3007
98.18366 | 0.70877 | 98.55768 | 2.31782
98.1504 | 0.70851 | 98.52805 | 2.33535
98.11712 | 0.70803 | 98.49959 | 2.35207
98.08447 | 0.70757 | 98.47086 | 2.3681
98.05048 | 0.70731 | 98.44191 | 2.38339
98.01708 | 0.70709 | 98.41403 | 2.39789
97.98426 | 0.70686 | 98.38446 | 2.41269
97.94995 | 0.70661 | 98.35541 | 2.42769
97.91629 | 0.7062 | 98.32613 | 2.44266
97.88246 | 0.70566 | 98.29553 | 2.45659
97.84984 | 0.70535 | 98.26686 | 2.46889
97.81618 | 0.70509 | 98.23719 | 2.48145
97.78375 | 0.70486 | 98.20789 | 2.49262
97.75 | 0.70463 | 98.1785 | 2.50445
97.71622 | 0.7044 | 98.14972 | 2.51563
97.68328 | 0.70417 | 98.11954 | 2.52624
97.64832 | 0.70394 | 98.08874 | 2.53649
97.61539 | 0.70371 | 98.05906 | 2.54666
97.5822 | 0.70348 | 98.02848 | 2.55541
97.54934 | 0.70326 | 97.99785 | 2.56416
97.5166 | 0.70302 | 97.96785 | 2.57215
97.48306 | 0.70269 | 97.93691 | 2.58058
97.44996 | 0.70233 | 97.90694 | 2.58685
97.41601 | 0.70188 | 97.87505 | 2.59277
97.38286 | 0.70154 | 97.84488 | 2.59691
97.34882 | 0.70129 | 97.81488 | 2.60186
97.31538 | 0.70106 | 97.78409 | 2.6074
97.28272 | 0.70085 | 97.75226 | 2.61238
97.24932 | 0.70063 | 97.72068 | 2.61626
97.21585 | 0.70039 | 97.689 | 2.61924
97.18238 | 0.70015 | 97.65741 | 2.6216
97.14892 | 0.69992 | 97.62626 | 2.62242
97.11549 | 0.69969 | 97.59421 | 2.62303
97.08151 | 0.69944 | 97.56295 | 2.62372
97.04819 | 0.6992 | 97.53089 | 2.62321
97.01434 | 0.69896 | 97.49774 | 2.62229
96.98207 | 0.69873 | 97.46601 | 2.62063
96.94871 | 0.69852 | 97.43355 | 2.61862
96.91515 | 0.69822 | 97.40001 | 2.6157
96.88106 | 0.6979 | 97.36749 | 2.61128
96.84812 | 0.69766 | 97.33508 | 2.60623
96.81395 | 0.69743 | 97.3027 | 2.60044
96.78142 | 0.69721 | 97.2691 | 2.59495
96.7484 | 0.69699 | 97.23663 | 2.58923
96.71474 | 0.69676 | 97.20288 | 2.58249
96.68018 | 0.69653 | 97.16844 | 2.57427
96.64728 | 0.69629 | 97.13438 | 2.56501
96.61465 | 0.69606 | 97.10094 | 2.55556
96.58087 | 0.69584 | 97.06697 | 2.54594
96.5482 | 0.69561 | 97.03232 | 2.53596
96.51514 | 0.69537 | 96.99744 | 2.52404
96.48031 | 0.69511 | 96.96406 | 2.51192
96.44751 | 0.69479 | 96.93022 | 2.49893
96.41468 | 0.69455 | 96.89514 | 2.48484
96.38062 | 0.69432 | 96.8603 | 2.47161
96.34726 | 0.69408 | 96.82588 | 2.45794
96.31434 | 0.69384 | 96.78975 | 2.44239
96.28069 | 0.6936 | 96.75376 | 2.42602
96.24708 | 0.69336 | 96.71922 | 2.41011
96.21394 | 0.69313 | 96.68292 | 2.3942
96.18092 | 0.69291 | 96.64731 | 2.37756
96.14788 | 0.69268 | 96.61125 | 2.35998
96.11347 | 0.69246 | 96.57514 | 2.34148
96.08019 | 0.69222 | 96.53907 | 2.32211
96.04675 | 0.69184 | 96.50253 | 2.30252
96.01405 | 0.69142 | 96.46634 | 2.28241
95.98097 | 0.69115 | 96.42969 | 2.2634
95.94724 | 0.69092 | 96.39306 | 2.24286
95.91332 | 0.69071 | 96.35601 | 2.22278
95.8792 | 0.69052 | 96.31851 | 2.20305
95.84622 | 0.69031 | 96.28222 | 2.18173
95.81269 | 0.69008 | 96.24509 | 2.16097
95.78009 | 0.68975 | 96.20914 | 2.13945
95.74692 | 0.68935 | 96.17097 | 2.11773
95.71426 | 0.68905 | 96.13325 | 2.09615
95.68035 | 0.68883 | 96.09584 | 2.07543
95.6466 | 0.68861 | 96.05906 | 2.05451
95.61348 | 0.68839 | 96.02101 | 2.03389
95.58055 | 0.68817 | 95.98324 | 2.01239
95.54598 | 0.68796 | 95.94562 | 1.99076
95.51222 | 0.68775 | 95.90766 | 1.96876
95.47952 | 0.68754 | 95.86991 | 1.94689
95.44556 | 0.68732 | 95.83238 | 1.9262
95.41308 | 0.68709 | 95.79519 | 1.90649
95.37975 | 0.68686 | 95.75734 | 1.88608
95.34531 | 0.68665 | 95.71894 | 1.86577
95.31234 | 0.68644 | 95.6813 | 1.84593
95.27826 | 0.68624 | 95.64308 | 1.82589
95.24509 | 0.68603 | 95.60676 | 1.80654
95.21136 | 0.68581 | 95.56798 | 1.78797
95.17932 | 0.68556 | 95.53049 | 1.76853
95.14629 | 0.68522 | 95.49292 | 1.74965
95.11251 | 0.68498 | 95.45434 | 1.73165
95.07911 | 0.68477 | 95.41749 | 1.71273
95.04438 | 0.68456 | 95.3797 | 1.69594
95.0116 | 0.68435 | 95.34186 | 1.68061
94.97926 | 0.68414 | 95.30431 | 1.66355
94.94598 | 0.68391 | 95.26634 | 1.6476
94.91202 | 0.68369 | 95.22986 | 1.63068
94.87798 | 0.68346 | 95.19222 | 1.61373
94.84468 | 0.68326 | 95.15494 | 1.59928
94.81189 | 0.68307 | 95.1184 | 1.58552
94.77808 | 0.68287 | 95.08001 | 1.57045
94.74475 | 0.68266 | 95.04319 | 1.55568
94.71062 | 0.68242 | 95.0062 | 1.54126
94.67813 | 0.68211 | 94.96869 | 1.52785
94.64434 | 0.68186 | 94.93082 | 1.51491
94.61072 | 0.68163 | 94.89495 | 1.50254
94.57755 | 0.6814 | 94.85741 | 1.4891
94.5448 | 0.68121 | 94.82095 | 1.47729
94.51144 | 0.68102 | 94.78421 | 1.46536
94.47813 | 0.68082 | 94.74719 | 1.45414
94.44412 | 0.6806 | 94.71014 | 1.44287
94.41093 | 0.68038 | 94.67478 | 1.43137
94.37792 | 0.68016 | 94.6375 | 1.41954
94.34478 | 0.67995 | 94.60108 | 1.40928
94.31144 | 0.67975 | 94.56475 | 1.39894
94.27726 | 0.67954 | 94.52869 | 1.38967
94.24384 | 0.67932 | 94.49341 | 1.37958
94.21028 | 0.6791 | 94.45706 | 1.37042
94.17738 | 0.67889 | 94.42116 | 1.36156
94.14422 | 0.67867 | 94.384 | 1.35237
94.10999 | 0.67845 | 94.34814 | 1.34269
94.07703 | 0.67824 | 94.31218 | 1.33428
94.04322 | 0.67805 | 94.27782 | 1.32522
94.01105 | 0.67785 | 94.24142 | 1.31683
93.97681 | 0.67765 | 94.20519 | 1.30931
93.94324 | 0.67742 | 94.17038 | 1.30207
93.91028 | 0.67719 | 94.13391 | 1.29386
93.87694 | 0.67697 | 94.09803 | 1.28649
93.84341 | 0.67676 | 94.062 | 1.27933
93.81051 | 0.67656 | 94.02676 | 1.27324
93.77668 | 0.67637 | 93.99144 | 1.2671
93.74285 | 0.67617 | 93.95594 | 1.26018
93.71078 | 0.67596 | 93.92094 | 1.25372
93.67601 | 0.67576 | 93.88595 | 1.24623
93.64285 | 0.67553 | 93.85116 | 1.23987
93.60908 | 0.67521 | 93.81561 | 1.23439
93.57563 | 0.67496 | 93.78014 | 1.22907
93.54268 | 0.67475 | 93.74488 | 1.22326
93.51024 | 0.67456 | 93.70978 | 1.21815
93.47484 | 0.67438 | 93.67506 | 1.21332
93.44236 | 0.67419 | 93.64038 | 1.20718
93.40851 | 0.67398 | 93.60535 | 1.20285
93.37611 | 0.67377 | 93.57091 | 1.19673
93.34308 | 0.67352 | 93.53553 | 1.19121
93.31035 | 0.67324 | 93.49989 | 1.1862
93.27644 | 0.67301 | 93.46431 | 1.18166
93.24249 | 0.67281 | 93.43051 | 1.17672
93.20914 | 0.67262 | 93.39634 | 1.17233
93.17491 | 0.67243 | 93.36215 | 1.16755
93.14169 | 0.67223 | 93.32732 | 1.16249
93.10886 | 0.67203 | 93.29253 | 1.15797
93.07609 | 0.67181 | 93.25772 | 1.15414
93.04349 | 0.6716 | 93.22312 | 1.14938
93.00916 | 0.6714 | 93.1893 | 1.14638
92.97539 | 0.67119 | 93.15314 | 1.14357
92.94231 | 0.671 | 93.11889 | 1.14069
92.90819 | 0.67082 | 93.08491 | 1.13671
92.87631 | 0.67064 | 93.04938 | 1.13194
92.84239 | 0.67045 | 93.01668 | 1.12751
92.80875 | 0.67025 | 92.98246 | 1.12456
92.77561 | 0.67006 | 92.94742 | 1.12166
92.74136 | 0.66987 | 92.91349 | 1.11869
92.70895 | 0.66967 | 92.87838 | 1.11515
92.67501 | 0.66949 | 92.84375 | 1.11158
92.6421 | 0.66931 | 92.80938 | 1.10836
92.60879 | 0.66912 | 92.77618 | 1.10478
92.57562 | 0.66893 | 92.74074 | 1.1018
92.54249 | 0.66873 | 92.70678 | 1.09921
92.5083 | 0.66853 | 92.67282 | 1.09676
92.47535 | 0.66834 | 92.63824 | 1.09395
92.44138 | 0.66815 | 92.60399 | 1.09064
92.40672 | 0.66795 | 92.57069 | 1.08766
92.37432 | 0.66776 | 92.53608 | 1.08505
92.34106 | 0.66758 | 92.50236 | 1.08225
92.30795 | 0.6674 | 92.46734 | 1.07963
92.27509 | 0.6672 | 92.43344 | 1.0772
92.24176 | 0.667 | 92.39991 | 1.07474
92.20719 | 0.6668 | 92.36612 | 1.07302
92.17437 | 0.66663 | 92.33163 | 1.06994
92.14069 | 0.66647 | 92.2972 | 1.06755
92.10861 | 0.66629 | 92.26303 | 1.06438
92.07366 | 0.66608 | 92.22981 | 1.06281
92.04053 | 0.66579 | 92.19621 | 1.06148
92.00812 | 0.6655 | 92.1611 | 1.05943
91.9746 | 0.6653 | 92.12741 | 1.05717
91.94122 | 0.66512 | 92.09328 | 1.05424
91.90861 | 0.66494 | 92.05997 | 1.0515
91.87381 | 0.66476 | 92.02522 | 1.04921
91.84095 | 0.66459 | 91.99201 | 1.04784
91.8068 | 0.66441 | 91.95804 | 1.04629
91.77382 | 0.66423 | 91.92384 | 1.04454
91.74031 | 0.66404 | 91.89078 | 1.04321
91.70711 | 0.66385 | 91.85666 | 1.04208
91.67492 | 0.66367 | 91.82184 | 1.04024
91.64076 | 0.66351 | 91.78798 | 1.03741
91.60703 | 0.66333 | 91.75508 | 1.03461
91.57368 | 0.66314 | 91.72071 | 1.03258
91.53946 | 0.66295 | 91.68788 | 1.03122
91.50712 | 0.66278 | 91.65369 | 1.03007
91.47402 | 0.66262 | 91.61897 | 1.02853
91.44092 | 0.66246 | 91.58562 | 1.02673
91.40769 | 0.66229 | 91.5518 | 1.02561
91.37329 | 0.66212 | 91.51825 | 1.02508
91.34039 | 0.66194 | 91.48478 | 1.02437
91.30702 | 0.66175 | 91.44995 | 1.02258
91.27422 | 0.66156 | 91.41642 | 1.02015
91.24061 | 0.66138 | 91.38312 | 1.01784
91.20769 | 0.66121 | 91.34969 | 1.01607
91.17319 | 0.66103 | 91.31561 | 1.01508
91.13996 | 0.66085 | 91.28166 | 1.01381
91.10682 | 0.66067 | 91.24722 | 1.01248
91.0733 | 0.66048 | 91.21447 | 1.01092
91.03962 | 0.6603 | 91.18082 | 1.00957
91.00626 | 0.66015 | 91.14762 | 1.00883
90.97392 | 0.65999 | 91.1132 | 1.00797
90.94003 | 0.65983 | 91.07876 | 1.00683
90.90751 | 0.65966 | 91.04571 | 1.00547
90.8741 | 0.65949 | 91.01224 | 1.00391
90.83949 | 0.6593 | 90.97909 | 1.00273
90.80701 | 0.65912 | 90.94526 | 1.00136
90.77347 | 0.65895 | 90.91184 | 0.99982
90.73976 | 0.65879 | 90.87782 | 0.99797
90.70696 | 0.65864 | 90.84439 | 0.99671
90.67341 | 0.65848 | 90.81003 | 0.99563
90.63994 | 0.6583 | 90.77602 | 0.99499
90.60699 | 0.6581 | 90.7433 | 0.99418
90.57322 | 0.65779 | 90.70899 | 0.99305
90.54045 | 0.65749 | 90.67545 | 0.99182
90.5075 | 0.65728 | 90.64274 | 0.99056
90.47328 | 0.65712 | 90.60832 | 0.98946
90.44034 | 0.65699 | 90.57578 | 0.98839
90.40778 | 0.65686 | 90.54158 | 0.98743
90.37312 | 0.65671 | 90.50774 | 0.98664
90.34009 | 0.65654 | 90.47399 | 0.98587
90.30632 | 0.65636 | 90.44022 | 0.98515
90.27361 | 0.65619 | 90.4065 | 0.98439
90.23939 | 0.65603 | 90.37316 | 0.98374
90.20712 | 0.65588 | 90.33957 | 0.98275
90.17336 | 0.65572 | 90.30526 | 0.98153
90.14006 | 0.65557 | 90.27269 | 0.98036
90.10688 | 0.6554 | 90.23818 | 0.97928
90.07257 | 0.65521 | 90.2053 | 0.9785
90.03952 | 0.65504 | 90.17192 | 0.97796
90.00566 | 0.65489 | 90.13891 | 0.97727
89.97282 | 0.65475 | 90.1046 | 0.97642
89.93978 | 0.65463 | 90.07094 | 0.97527
89.90662 | 0.65448 | 90.0368 | 0.97425
89.87256 | 0.6543 | 90.00356 | 0.9733
89.83969 | 0.6541 | 89.97018 | 0.97247
89.80631 | 0.65393 | 89.93658 | 0.97179
89.77179 | 0.65377 | 89.90268 | 0.97106
89.73968 | 0.65364 | 89.86993 | 0.97025
89.7059 | 0.65349 | 89.83589 | 0.96934
89.67225 | 0.65333 | 89.80234 | 0.96852
89.63837 | 0.65317 | 89.7677 | 0.9677
89.60571 | 0.65299 | 89.73381 | 0.967
89.57199 | 0.65282 | 89.70093 | 0.96617
89.53955 | 0.65267 | 89.66882 | 0.96512
89.50562 | 0.65251 | 89.63516 | 0.96423
89.47269 | 0.65237 | 89.60129 | 0.96354
89.43848 | 0.65223 | 89.56764 | 0.96293
89.40551 | 0.65204 | 89.53447 | 0.96205
89.37194 | 0.6518 | 89.50097 | 0.96109
89.33816 | 0.65158 | 89.46742 | 0.96031
89.30594 | 0.6514 | 89.43319 | 0.95957
89.27201 | 0.65125 | 89.39978 | 0.95884
89.23768 | 0.65109 | 89.36608 | 0.95818
89.20581 | 0.65093 | 89.3335 | 0.95729
89.17256 | 0.65077 | 89.29965 | 0.95662
89.13956 | 0.65062 | 89.26684 | 0.95598
89.10586 | 0.65047 | 89.23257 | 0.95531
89.07226 | 0.65032 | 89.19889 | 0.95443
89.03856 | 0.65017 | 89.16524 | 0.95371
89.00532 | 0.65002 | 89.1325 | 0.95316
88.97188 | 0.64987 | 89.09871 | 0.95258
88.93908 | 0.64971 | 89.06485 | 0.95196
88.90528 | 0.64955 | 89.0315 | 0.95144
88.87256 | 0.64938 | 88.99809 | 0.95083
88.83798 | 0.64922 | 88.9645 | 0.95024
88.80468 | 0.64906 | 88.93158 | 0.94991
88.77149 | 0.6489 | 88.89837 | 0.94948
88.73826 | 0.64874 | 88.86431 | 0.94894
88.70491 | 0.64859 | 88.83111 | 0.94837
88.67169 | 0.64845 | 88.79742 | 0.94765
88.63811 | 0.6483 | 88.76368 | 0.94675
88.60459 | 0.64816 | 88.73016 | 0.94628
88.57269 | 0.64802 | 88.69606 | 0.94596
88.53876 | 0.64789 | 88.66274 | 0.94541
88.50509 | 0.64774 | 88.62962 | 0.9446
88.4718 | 0.64757 | 88.59709 | 0.94349
88.43781 | 0.64742 | 88.56389 | 0.94239
88.40436 | 0.64727 | 88.52996 | 0.94187
88.37172 | 0.64713 | 88.49538 | 0.94162
88.33751 | 0.64697 | 88.46219 | 0.94134
88.30496 | 0.6468 | 88.42852 | 0.94099
88.27138 | 0.64663 | 88.39548 | 0.94045
88.23793 | 0.64647 | 88.36339 | 0.93985
88.20401 | 0.64633 | 88.32894 | 0.93929
88.17076 | 0.64621 | 88.29451 | 0.93876
88.13756 | 0.64609 | 88.26101 | 0.93825
88.10496 | 0.64595 | 88.22847 | 0.93779
88.07141 | 0.6458 | 88.19543 | 0.93726
88.03749 | 0.64564 | 88.16101 | 0.93657
88.00437 | 0.64548 | 88.12759 | 0.93603
87.97085 | 0.64532 | 88.09394 | 0.93567
87.93793 | 0.64516 | 88.06141 | 0.93535
87.9047 | 0.64501 | 88.02789 | 0.93476
87.87186 | 0.64486 | 87.99456 | 0.93407
87.83768 | 0.64472 | 87.96085 | 0.93339
87.80394 | 0.64459 | 87.92736 | 0.93285
87.77039 | 0.64445 | 87.89398 | 0.93247
87.73768 | 0.64431 | 87.85961 | 0.93205
87.70493 | 0.64417 | 87.8266 | 0.93147
87.67109 | 0.64401 | 87.79249 | 0.93088
87.63631 | 0.64386 | 87.7591 | 0.9303
87.60387 | 0.64371 | 87.72626 | 0.92988
87.57064 | 0.64358 | 87.69309 | 0.92943
87.53766 | 0.64346 | 87.65922 | 0.92902
87.50538 | 0.64332 | 87.62636 | 0.92866
87.47043 | 0.64317 | 87.59293 | 0.9283
87.43728 | 0.64301 | 87.55934 | 0.92795
87.40424 | 0.64285 | 87.52512 | 0.92761
87.37119 | 0.6427 | 87.49176 | 0.92723
87.3368 | 0.64255 | 87.4578 | 0.92668
87.30415 | 0.64242 | 87.42441 | 0.92578
87.27016 | 0.64228 | 87.3908 | 0.92501
87.23731 | 0.64215 | 87.35851 | 0.92445
87.20328 | 0.64202 | 87.3247 | 0.92389
87.17109 | 0.64188 | 87.29164 | 0.92339
87.13637 | 0.64175 | 87.25788 | 0.92278
87.10255 | 0.6416 | 87.22324 | 0.92227
87.07038 | 0.64144 | 87.19043 | 0.92185
87.03726 | 0.64129 | 87.15762 | 0.92127
87.0039 | 0.64113 | 87.12496 | 0.92063
86.97122 | 0.64096 | 87.09101 | 0.91991
86.9375 | 0.64079 | 87.05688 | 0.91908
86.90366 | 0.64063 | 87.02347 | 0.91854
86.86991 | 0.64045 | 86.99064 | 0.91811
86.8364 | 0.64028 | 86.95672 | 0.91778
86.80348 | 0.64012 | 86.92394 | 0.91742
86.76981 | 0.63997 | 86.88956 | 0.91694
86.73611 | 0.63983 | 86.85636 | 0.91645
86.70226 | 0.63969 | 86.8229 | 0.91622
86.67056 | 0.63954 | 86.78968 | 0.91601
86.63795 | 0.6394 | 86.75609 | 0.91563
86.60405 | 0.63925 | 86.72278 | 0.91503
86.57022 | 0.6391 | 86.68895 | 0.91436
86.5371 | 0.63896 | 86.65545 | 0.91372
86.50251 | 0.63881 | 86.62288 | 0.9134
86.47025 | 0.63866 | 86.59 | 0.91303
86.4368 | 0.63851 | 86.55546 | 0.91263
86.40469 | 0.63837 | 86.52319 | 0.9122
86.36959 | 0.63822 | 86.48889 | 0.91176
86.33728 | 0.63807 | 86.45576 | 0.91129
86.3028 | 0.63792 | 86.42139 | 0.91077
86.26978 | 0.63777 | 86.38754 | 0.91033
86.23632 | 0.63761 | 86.35519 | 0.9099
86.20379 | 0.63745 | 86.32206 | 0.90958
86.17016 | 0.63729 | 86.2879 | 0.90924
86.13664 | 0.63715 | 86.25514 | 0.90872
86.10316 | 0.63701 | 86.22163 | 0.9079
86.06922 | 0.63688 | 86.18768 | 0.90715
86.03622 | 0.63674 | 86.15348 | 0.90672
86.00258 | 0.6366 | 86.12109 | 0.90649
85.96918 | 0.63647 | 86.0877 | 0.90622
85.93621 | 0.63633 | 86.0548 | 0.90597
85.90324 | 0.63618 | 86.02157 | 0.90561
85.87031 | 0.63601 | 85.98744 | 0.90516
85.8377 | 0.63578 | 85.95328 | 0.90475
85.80344 | 0.63559 | 85.92009 | 0.90423
85.76962 | 0.63543 | 85.88739 | 0.90367
85.73541 | 0.63529 | 85.85359 | 0.90324
85.70172 | 0.63515 | 85.82038 | 0.90286
85.66876 | 0.635 | 85.78731 | 0.90237
85.63538 | 0.63483 | 85.7539 | 0.90176
85.60313 | 0.63466 | 85.72003 | 0.90124
85.56962 | 0.6345 | 85.6867 | 0.90063
85.53703 | 0.63435 | 85.65309 | 0.90009
85.50345 | 0.63423 | 85.61994 | 0.89963
85.46962 | 0.6341 | 85.58613 | 0.89933
85.43488 | 0.63396 | 85.55285 | 0.89916
85.40272 | 0.63381 | 85.51924 | 0.89898
85.36962 | 0.63366 | 85.48593 | 0.89875
85.33624 | 0.6335 | 85.45269 | 0.8984
85.30298 | 0.63334 | 85.41903 | 0.8978
85.27012 | 0.63319 | 85.38514 | 0.89706
85.23619 | 0.63305 | 85.35218 | 0.89631
85.20362 | 0.63291 | 85.31938 | 0.89578
85.1692 | 0.63277 | 85.28595 | 0.89538
85.13641 | 0.63262 | 85.25247 | 0.89505
85.10269 | 0.63246 | 85.21842 | 0.89477
85.06892 | 0.63228 | 85.18574 | 0.89449
85.0359 | 0.63205 | 85.15203 | 0.89414
85.00253 | 0.63189 | 85.11761 | 0.89379
84.9703 | 0.63173 | 85.08456 | 0.89344
84.93606 | 0.63158 | 85.05184 | 0.89314
84.90343 | 0.63145 | 85.01809 | 0.89279
84.86926 | 0.63131 | 84.98392 | 0.89251
84.83618 | 0.63116 | 84.95059 | 0.89228
84.80312 | 0.631 | 84.91781 | 0.89173
84.7693 | 0.63086 | 84.88451 | 0.89105
84.73531 | 0.6307 | 84.85108 | 0.89044
84.70262 | 0.63055 | 84.81681 | 0.88988
84.66929 | 0.63039 | 84.78321 | 0.88954
84.63661 | 0.63025 | 84.75064 | 0.88913
84.60324 | 0.6301 | 84.71712 | 0.88872
84.56951 | 0.62994 | 84.68371 | 0.88826
84.53644 | 0.62977 | 84.65006 | 0.88781
84.50298 | 0.62959 | 84.61707 | 0.88747
84.46936 | 0.62941 | 84.58342 | 0.88715
84.43589 | 0.62925 | 84.54962 | 0.88668
84.40296 | 0.62909 | 84.51711 | 0.88631
84.37024 | 0.62893 | 84.48326 | 0.88585
84.33664 | 0.62877 | 84.44882 | 0.88531
84.30291 | 0.62862 | 84.41671 | 0.88478
84.26981 | 0.62846 | 84.38192 | 0.88428
84.23564 | 0.62832 | 84.34953 | 0.88383
84.20231 | 0.62818 | 84.31681 | 0.88346
84.16876 | 0.62803 | 84.28351 | 0.88303
84.13606 | 0.62787 | 84.24995 | 0.8825
84.10218 | 0.62771 | 84.21618 | 0.88214
84.06868 | 0.62756 | 84.18232 | 0.8819
84.03582 | 0.62742 | 84.14863 | 0.88168
84.00334 | 0.62727 | 84.11481 | 0.88137
83.96931 | 0.62712 | 84.08219 | 0.88089
83.93518 | 0.62696 | 84.04922 | 0.88028
83.90184 | 0.62681 | 84.01541 | 0.87971
83.86988 | 0.62666 | 83.98056 | 0.87924
83.83589 | 0.62649 | 83.94812 | 0.87879
83.80194 | 0.62626 | 83.91481 | 0.8784
83.76982 | 0.62604 | 83.8825 | 0.87806
83.73644 | 0.62588 | 83.84945 | 0.87765
83.70218 | 0.62574 | 83.81556 | 0.87701
83.66899 | 0.62562 | 83.782 | 0.87651
83.63492 | 0.62548 | 83.74782 | 0.87607
83.60174 | 0.62533 | 83.71376 | 0.87576
83.56848 | 0.62516 | 83.68113 | 0.87552
83.53543 | 0.62498 | 83.64746 | 0.87517
83.50253 | 0.62481 | 83.61369 | 0.87473
83.46958 | 0.62464 | 83.58174 | 0.87429
83.43539 | 0.62448 | 83.5476 | 0.87405
83.40272 | 0.62431 | 83.51368 | 0.87391
83.36916 | 0.62414 | 83.48005 | 0.87371
83.33518 | 0.62398 | 83.44726 | 0.87328
83.30316 | 0.6238 | 83.41406 | 0.87269
83.26946 | 0.62363 | 83.38058 | 0.87208
83.23649 | 0.62346 | 83.34669 | 0.87173
83.20242 | 0.6233 | 83.31324 | 0.87154
83.16906 | 0.62314 | 83.27962 | 0.87121
83.13571 | 0.62299 | 83.24712 | 0.87086
83.10165 | 0.62283 | 83.2142 | 0.87028
83.06798 | 0.62265 | 83.17996 | 0.86959
83.03429 | 0.62248 | 83.14631 | 0.86881
83.00138 | 0.62232 | 83.1127 | 0.86826
82.96869 | 0.62216 | 83.07921 | 0.86801
82.93486 | 0.622 | 83.04535 | 0.86784
82.90182 | 0.62184 | 83.01275 | 0.86762
82.86881 | 0.62167 | 82.97903 | 0.86737
82.83488 | 0.62151 | 82.94598 | 0.86697
82.8016 | 0.62133 | 82.91228 | 0.86659
82.76825 | 0.62117 | 82.87908 | 0.8661
82.73432 | 0.62099 | 82.8451 | 0.86542
82.70136 | 0.62082 | 82.81171 | 0.86479
82.66803 | 0.62065 | 82.77853 | 0.8645
82.63461 | 0.62047 | 82.74493 | 0.86435
82.60151 | 0.62031 | 82.71204 | 0.86406
82.56796 | 0.62013 | 82.67842 | 0.86374
82.53361 | 0.61996 | 82.64407 | 0.86336
82.5008 | 0.61979 | 82.61097 | 0.86295
82.46825 | 0.61961 | 82.57858 | 0.86258
82.43457 | 0.61943 | 82.54468 | 0.86219
82.4017 | 0.61925 | 82.51141 | 0.86179
82.3679 | 0.61906 | 82.47801 | 0.86151
82.33403 | 0.61889 | 82.44344 | 0.86129
82.3007 | 0.61873 | 82.4102 | 0.86107
82.26722 | 0.61857 | 82.37651 | 0.86078
82.23495 | 0.61841 | 82.34308 | 0.86023
82.20118 | 0.61823 | 82.31024 | 0.85971
82.16844 | 0.61799 | 82.2771 | 0.8593
82.13446 | 0.61775 | 82.24352 | 0.85904
82.10156 | 0.61749 | 82.21032 | 0.85872
82.06726 | 0.61727 | 82.17598 | 0.85831
82.03331 | 0.61709 | 82.1427 | 0.85779
82.00016 | 0.61692 | 82.10938 | 0.85721
81.96707 | 0.61675 | 82.0771 | 0.85684
81.93432 | 0.61658 | 82.04379 | 0.85648
81.90128 | 0.61641 | 82.00906 | 0.85607
81.86749 | 0.61623 | 81.9757 | 0.85556
81.83369 | 0.61605 | 81.94275 | 0.85488
81.80044 | 0.61582 | 81.9093 | 0.85446
81.76761 | 0.61544 | 81.87582 | 0.85412
81.7335 | 0.61478 | 81.84172 | 0.85368
81.69962 | 0.61385 | 81.80765 | 0.85319
81.66614 | 0.61331 | 81.77454 | 0.85268
81.63306 | 0.6131 | 81.74269 | 0.85232
81.59958 | 0.61296 | 81.70964 | 0.85211
81.56679 | 0.61283 | 81.6754 | 0.85192
81.53266 | 0.61269 | 81.6419 | 0.8517
81.49993 | 0.61255 | 81.60786 | 0.85136
81.46647 | 0.61241 | 81.5749 | 0.85092
81.43281 | 0.61228 | 81.54151 | 0.85067
81.40002 | 0.61215 | 81.50815 | 0.85035
81.36706 | 0.61203 | 81.47486 | 0.84991
81.3333 | 0.6119 | 81.44205 | 0.84953
81.29898 | 0.61178 | 81.40815 | 0.84903
81.2657 | 0.61166 | 81.37472 | 0.84845
81.23336 | 0.61153 | 81.34078 | 0.84793
81.19996 | 0.61138 | 81.30808 | 0.84726
81.16563 | 0.6112 | 81.27472 | 0.84688
81.13269 | 0.61103 | 81.24206 | 0.8467
81.09988 | 0.61087 | 81.20855 | 0.84657
81.06699 | 0.61071 | 81.17438 | 0.84644
81.03253 | 0.61055 | 81.14076 | 0.84625
80.99949 | 0.6104 | 81.1079 | 0.84606
80.96572 | 0.61024 | 81.07444 | 0.84578
80.93222 | 0.61008 | 81.04116 | 0.84548
80.90006 | 0.60988 | 81.0074 | 0.84518
80.86644 | 0.60973 | 80.97406 | 0.84484
80.8335 | 0.60958 | 80.94097 | 0.8445
80.80026 | 0.60943 | 80.90744 | 0.84415
80.76736 | 0.60928 | 80.87472 | 0.84379
80.73272 | 0.60911 | 80.84015 | 0.84354
80.7001 | 0.60894 | 80.80695 | 0.84336
80.66704 | 0.60877 | 80.77353 | 0.84313
80.6342 | 0.60862 | 80.7416 | 0.84291
80.60059 | 0.60847 | 80.70626 | 0.8427
80.5664 | 0.60833 | 80.67394 | 0.8424
80.53391 | 0.60819 | 80.63994 | 0.84215
80.50042 | 0.60804 | 80.6068 | 0.84196
80.46734 | 0.60789 | 80.57315 | 0.84171
80.43438 | 0.60772 | 80.5387 | 0.84139
80.40128 | 0.60756 | 80.50644 | 0.84094
80.36772 | 0.6074 | 80.47358 | 0.84047
80.33429 | 0.60725 | 80.44078 | 0.84013
80.30078 | 0.60711 | 80.40637 | 0.83988
80.26832 | 0.60697 | 80.37256 | 0.83964
80.23515 | 0.60682 | 80.33925 | 0.8394
80.20134 | 0.60667 | 80.3066 | 0.83918
80.16749 | 0.60651 | 80.27288 | 0.83899
80.1347 | 0.60635 | 80.23978 | 0.8388
80.10205 | 0.60619 | 80.20616 | 0.83855
80.06839 | 0.60604 | 80.17205 | 0.83815
80.03472 | 0.60589 | 80.13759 | 0.83781
80.00082 | 0.60575 | 80.10488 | 0.83736
79.96825 | 0.60562 | 80.0722 | 0.83696
79.9352 | 0.60547 | 80.03913 | 0.8365
79.90198 | 0.60532 | 80.0059 | 0.8361
79.86792 | 0.60516 | 79.9725 | 0.83587
79.83509 | 0.60501 | 79.9383 | 0.83571
79.80206 | 0.60485 | 79.90464 | 0.83555
79.76924 | 0.6047 | 79.87156 | 0.8352
79.73672 | 0.60456 | 79.83954 | 0.83468
79.7028 | 0.60441 | 79.80545 | 0.83419
79.66797 | 0.60426 | 79.77256 | 0.83388
79.63511 | 0.60411 | 79.73919 | 0.83366
79.6018 | 0.60396 | 79.70522 | 0.83335
79.57026 | 0.60381 | 79.6711 | 0.83292
79.53639 | 0.60365 | 79.63812 | 0.83265
79.50326 | 0.6035 | 79.60446 | 0.83238
79.46978 | 0.60336 | 79.57124 | 0.83213
79.43548 | 0.60321 | 79.53732 | 0.83195
79.40262 | 0.60307 | 79.505 | 0.83169
79.36913 | 0.60291 | 79.47089 | 0.83142
79.33612 | 0.60277 | 79.43743 | 0.83099
79.30309 | 0.60264 | 79.4043 | 0.83059
79.27069 | 0.60252 | 79.37126 | 0.83039
79.2362 | 0.60238 | 79.33816 | 0.83022
79.20264 | 0.60221 | 79.30403 | 0.83006
79.17014 | 0.60205 | 79.27134 | 0.82988
79.13626 | 0.60189 | 79.23804 | 0.82962
79.10308 | 0.60173 | 79.20429 | 0.82934
79.06994 | 0.60158 | 79.17075 | 0.82902
79.03661 | 0.60144 | 79.13784 | 0.82873
79.00245 | 0.60131 | 79.10313 | 0.82845
78.97 | 0.60118 | 79.0703 | 0.82817
78.93701 | 0.60105 | 79.03653 | 0.82789
78.90369 | 0.6009 | 79.00322 | 0.8276
78.87022 | 0.60073 | 78.969 | 0.82727
78.83671 | 0.60056 | 78.93672 | 0.827
78.80339 | 0.6004 | 78.90368 | 0.82678
78.76988 | 0.60025 | 78.87055 | 0.82661
78.73632 | 0.60011 | 78.83645 | 0.82643
78.70413 | 0.59998 | 78.80295 | 0.82603
78.6704 | 0.59983 | 78.7697 | 0.82545
78.63697 | 0.59968 | 78.73632 | 0.8249
78.60347 | 0.59954 | 78.7026 | 0.8245
78.57016 | 0.59939 | 78.66898 | 0.82433
78.53794 | 0.59923 | 78.63526 | 0.82414
78.50368 | 0.59908 | 78.60284 | 0.82394
78.46984 | 0.59892 | 78.56963 | 0.82372
78.43794 | 0.59876 | 78.53665 | 0.82329
78.40396 | 0.59861 | 78.50301 | 0.82288
78.37047 | 0.59846 | 78.469 | 0.82265
78.33785 | 0.59831 | 78.43618 | 0.82237
78.30332 | 0.59816 | 78.40205 | 0.82211
78.26944 | 0.59801 | 78.36862 | 0.82186
78.23764 | 0.59786 | 78.33672 | 0.8216
78.20437 | 0.59772 | 78.3028 | 0.82118
78.17111 | 0.59759 | 78.26952 | 0.82067
78.13736 | 0.59746 | 78.23561 | 0.82034
78.10388 | 0.59732 | 78.20234 | 0.81989
78.07 | 0.59717 | 78.16922 | 0.81962
78.03639 | 0.59701 | 78.13528 | 0.81943
78.00328 | 0.59686 | 78.10274 | 0.81924
77.97064 | 0.59671 | 78.06874 | 0.81896
77.93695 | 0.59657 | 78.0358 | 0.81878
77.90416 | 0.59642 | 78.00243 | 0.81861
77.87116 | 0.5963 | 77.96974 | 0.81844
77.83715 | 0.59616 | 77.93557 | 0.81828
77.8037 | 0.59601 | 77.90199 | 0.81808
77.77087 | 0.59585 | 77.86901 | 0.81782
77.73712 | 0.5957 | 77.83488 | 0.81756
77.70358 | 0.59553 | 77.80176 | 0.81723
77.67042 | 0.59537 | 77.76822 | 0.81689
77.63724 | 0.5952 | 77.73481 | 0.81669
77.60381 | 0.59503 | 77.70103 | 0.81651
77.57086 | 0.59486 | 77.6669 | 0.81634
77.53638 | 0.5947 | 77.63415 | 0.81618
77.50384 | 0.59454 | 77.60076 | 0.81599
77.47031 | 0.59438 | 77.56775 | 0.8157
77.4372 | 0.59425 | 77.5347 | 0.81529
77.4038 | 0.59412 | 77.50176 | 0.81499
77.37079 | 0.59397 | 77.46718 | 0.81481
77.33765 | 0.59381 | 77.43424 | 0.81463
77.30413 | 0.59355 | 77.40035 | 0.81445
77.27076 | 0.59336 | 77.36738 | 0.81417
77.23649 | 0.5932 | 77.33352 | 0.81351
77.20276 | 0.59307 | 77.30095 | 0.81293
77.17055 | 0.59294 | 77.26722 | 0.81262
77.13718 | 0.59281 | 77.23356 | 0.8123
77.10428 | 0.59266 | 77.19944 | 0.81206
77.07156 | 0.59252 | 77.16672 | 0.81189
77.03696 | 0.59238 | 77.13391 | 0.8117
77.00272 | 0.59224 | 77.10018 | 0.8115
76.97034 | 0.5921 | 77.06611 | 0.8113
76.93663 | 0.59194 | 77.03334 | 0.81097
76.90375 | 0.59177 | 76.99994 | 0.81061
76.87092 | 0.59162 | 76.96621 | 0.81037
76.83716 | 0.59146 | 76.93355 | 0.81019
76.80341 | 0.5913 | 76.90045 | 0.81001
76.76997 | 0.59115 | 76.86658 | 0.80983
76.73624 | 0.59099 | 76.83344 | 0.80964
76.7035 | 0.59083 | 76.79985 | 0.80944
76.67005 | 0.59068 | 76.76538 | 0.8092
76.6358 | 0.59053 | 76.73243 | 0.80898
76.60412 | 0.59038 | 76.70072 | 0.80877
76.57034 | 0.59023 | 76.66545 | 0.80854
76.53679 | 0.59008 | 76.63244 | 0.80831
76.50403 | 0.58992 | 76.59986 | 0.80809
76.46919 | 0.58978 | 76.56543 | 0.80781
76.43684 | 0.58964 | 76.53171 | 0.8076
76.40322 | 0.58951 | 76.49928 | 0.80729
76.37053 | 0.58938 | 76.46622 | 0.80702
76.33745 | 0.58923 | 76.4329 | 0.80682
76.30356 | 0.58907 | 76.40015 | 0.80663
76.2695 | 0.58891 | 76.36554 | 0.80642
76.23676 | 0.58875 | 76.33286 | 0.80616
76.20422 | 0.5886 | 76.29915 | 0.80591
76.17001 | 0.58847 | 76.2653 | 0.80571
76.13675 | 0.5883 | 76.23207 | 0.80552
76.10282 | 0.58815 | 76.19844 | 0.80531
76.06946 | 0.58799 | 76.16574 | 0.80505
76.03595 | 0.58783 | 76.13211 | 0.80483
76.0041 | 0.58768 | 76.09901 | 0.80464
75.9711 | 0.58755 | 76.06568 | 0.80443
75.9372 | 0.58739 | 76.03144 | 0.80422
75.90415 | 0.58724 | 75.99891 | 0.80403
75.87038 | 0.58708 | 75.96542 | 0.80381
75.83518 | 0.58694 | 75.9321 | 0.8036
75.8034 | 0.5868 | 75.89782 | 0.80338
75.77046 | 0.58666 | 75.86458 | 0.80311
75.73793 | 0.5865 | 75.83056 | 0.80287
75.70442 | 0.58634 | 75.79707 | 0.80266
75.67061 | 0.58618 | 75.76419 | 0.80246
75.63709 | 0.58603 | 75.73151 | 0.80226
75.60371 | 0.5859 | 75.69829 | 0.80206
75.57059 | 0.58577 | 75.66438 | 0.8018
75.5376 | 0.58564 | 75.63099 | 0.80157
75.5041 | 0.58551 | 75.59784 | 0.80136
75.47074 | 0.58537 | 75.56343 | 0.80118
75.43699 | 0.58524 | 75.53076 | 0.80099
75.40356 | 0.5851 | 75.4971 | 0.80077
75.37056 | 0.58496 | 75.46528 | 0.80048
75.3365 | 0.58481 | 75.43084 | 0.80022
75.30378 | 0.58466 | 75.39786 | 0.79997
75.27032 | 0.5845 | 75.36395 | 0.79955
75.23756 | 0.58437 | 75.3307 | 0.7991
75.20312 | 0.58425 | 75.29745 | 0.79881
75.17005 | 0.58412 | 75.2641 | 0.79848
75.13638 | 0.584 | 75.23048 | 0.79828
75.1036 | 0.58385 | 75.19728 | 0.798
75.06985 | 0.58371 | 75.16387 | 0.79778
75.03692 | 0.58357 | 75.13052 | 0.79758
75.00284 | 0.58343 | 75.09732 | 0.79736
74.97044 | 0.58329 | 75.06301 | 0.79718
74.93634 | 0.5831 | 75.0293 | 0.79699
74.90335 | 0.58295 | 74.99619 | 0.79678
74.86962 | 0.58282 | 74.96285 | 0.79656
74.83694 | 0.58271 | 74.93032 | 0.79636
74.80344 | 0.58259 | 74.89645 | 0.79617
74.76912 | 0.58245 | 74.8635 | 0.79598
74.73652 | 0.58229 | 74.8302 | 0.79579
74.70355 | 0.58212 | 74.79657 | 0.79556
74.66966 | 0.58196 | 74.76276 | 0.79511
74.63556 | 0.58181 | 74.72898 | 0.79474
74.60322 | 0.58166 | 74.69595 | 0.7945
74.5699 | 0.58153 | 74.66363 | 0.79428
74.5368 | 0.58142 | 74.63072 | 0.79409
74.50352 | 0.5813 | 74.59705 | 0.7939
74.46991 | 0.58117 | 74.56245 | 0.79367
74.43556 | 0.58102 | 74.5296 | 0.79339
74.40239 | 0.58085 | 74.4959 | 0.79299
74.37022 | 0.58069 | 74.4626 | 0.79277
74.33629 | 0.58054 | 74.4311 | 0.79258
74.30331 | 0.58039 | 74.39702 | 0.7924
74.27038 | 0.58023 | 74.36284 | 0.79223
74.23632 | 0.5801 | 74.32984 | 0.79204
74.20332 | 0.57997 | 74.29544 | 0.7918
74.17003 | 0.57985 | 74.26244 | 0.79137
74.13648 | 0.57973 | 74.22912 | 0.79084
74.10328 | 0.57961 | 74.19629 | 0.79056
74.06968 | 0.57949 | 74.16141 | 0.79033
74.03702 | 0.57936 | 74.1292 | 0.79015
74.00292 | 0.57922 | 74.09553 | 0.78999
73.9706 | 0.57908 | 74.06322 | 0.78981
73.93628 | 0.57895 | 74.02886 | 0.78956
73.90331 | 0.57884 | 73.99609 | 0.78928
73.86926 | 0.57872 | 73.96184 | 0.7891
73.83618 | 0.57859 | 73.92942 | 0.78893
73.80366 | 0.57845 | 73.89501 | 0.78875
73.76918 | 0.5783 | 73.86156 | 0.78857
73.73628 | 0.57815 | 73.82866 | 0.78839
73.70344 | 0.57803 | 73.7948 | 0.78819
73.66987 | 0.57791 | 73.76171 | 0.78799
73.63638 | 0.57778 | 73.7284 | 0.78778
73.6039 | 0.57766 | 73.69626 | 0.78759
73.56928 | 0.57753 | 73.6621 | 0.78738
73.53614 | 0.57739 | 73.62866 | 0.78719
73.5039 | 0.57724 | 73.59546 | 0.78701
73.46993 | 0.57711 | 73.56066 | 0.78683
73.43695 | 0.57698 | 73.52795 | 0.78665
73.40272 | 0.57686 | 73.49429 | 0.78647
73.36922 | 0.57673 | 73.46203 | 0.78628
73.33589 | 0.57659 | 73.42945 | 0.78608
73.3027 | 0.57645 | 73.39452 | 0.78588
73.26958 | 0.57631 | 73.36139 | 0.78569
73.23634 | 0.57618 | 73.32849 | 0.7855
73.20215 | 0.57607 | 73.29455 | 0.78532
73.16894 | 0.57596 | 73.26057 | 0.78514
73.13605 | 0.57586 | 73.22812 | 0.78497
73.10284 | 0.57573 | 73.19432 | 0.78478
73.07 | 0.57562 | 73.16108 | 0.7846
73.03522 | 0.57551 | 73.1272 | 0.78441
73.00296 | 0.57539 | 73.09375 | 0.78422
72.96905 | 0.57526 | 73.06157 | 0.78402
72.93725 | 0.57512 | 73.02755 | 0.78382
72.90268 | 0.57498 | 72.99444 | 0.78363
72.86903 | 0.57483 | 72.96074 | 0.78344
72.83661 | 0.57468 | 72.92756 | 0.78325
72.80316 | 0.57454 | 72.8948 | 0.78308
72.7695 | 0.5744 | 72.8612 | 0.7829
72.736 | 0.57428 | 72.82764 | 0.78272
72.70211 | 0.57417 | 72.79343 | 0.78254
72.66861 | 0.57405 | 72.76049 | 0.78235
72.63674 | 0.57393 | 72.72761 | 0.78216
72.60326 | 0.57382 | 72.69412 | 0.78197
72.56975 | 0.57369 | 72.66032 | 0.7818
72.53554 | 0.57357 | 72.62644 | 0.78163
72.50239 | 0.57345 | 72.59344 | 0.78146
72.46909 | 0.57333 | 72.55986 | 0.78127
72.43556 | 0.57321 | 72.52731 | 0.78106
72.40319 | 0.57311 | 72.4936 | 0.78087
72.37 | 0.57299 | 72.46084 | 0.7807
72.33608 | 0.57288 | 72.42681 | 0.78053
72.30218 | 0.57277 | 72.39314 | 0.78036
72.26806 | 0.57265 | 72.36099 | 0.78018
72.23581 | 0.57253 | 72.32618 | 0.77994
72.20315 | 0.57239 | 72.29391 | 0.77963
72.16908 | 0.57225 | 72.2594 | 0.77933
72.13635 | 0.57213 | 72.2272 | 0.77908
72.10313 | 0.57201 | 72.1936 | 0.77889
72.06996 | 0.57189 | 72.1607 | 0.77871
72.03642 | 0.57178 | 72.1272 | 0.77853
72.00286 | 0.57165 | 72.09388 | 0.77836
71.96991 | 0.57152 | 72.06019 | 0.77818
71.9362 | 0.57139 | 72.02658 | 0.778
71.9022 | 0.57127 | 71.99318 | 0.77783
71.86986 | 0.57115 | 71.9594 | 0.77767
71.83628 | 0.57104 | 71.92615 | 0.77751
71.80238 | 0.57094 | 71.89264 | 0.77734
71.76939 | 0.57082 | 71.86 | 0.77717
71.73575 | 0.57071 | 71.82594 | 0.777
71.70152 | 0.57061 | 71.7933 | 0.77682
71.66907 | 0.5705 | 71.7591 | 0.77665
71.63676 | 0.5704 | 71.72626 | 0.77648
71.60395 | 0.57029 | 71.69244 | 0.77631
71.56888 | 0.57017 | 71.65835 | 0.77614
71.53568 | 0.57006 | 71.62574 | 0.77596
71.50219 | 0.56996 | 71.593 | 0.77579
71.47028 | 0.56986 | 71.55932 | 0.77561
71.43551 | 0.56976 | 71.52559 | 0.77541
71.402 | 0.56965 | 71.49255 | 0.77522
71.3694 | 0.56953 | 71.45971 | 0.77506
71.33593 | 0.56941 | 71.42593 | 0.77489
71.3034 | 0.56929 | 71.39272 | 0.77472
71.26889 | 0.56917 | 71.35979 | 0.77455
71.23622 | 0.56903 | 71.32545 | 0.77437
71.20276 | 0.5689 | 71.2926 | 0.77419
71.16803 | 0.56879 | 71.2586 | 0.77402
71.1355 | 0.5687 | 71.2256 | 0.77383
71.1032 | 0.56863 | 71.19197 | 0.77364
71.069 | 0.56854 | 71.15858 | 0.77346
71.03634 | 0.56843 | 71.12543 | 0.77329
71.00194 | 0.56833 | 71.09265 | 0.7731
70.96882 | 0.56822 | 71.05942 | 0.77291
70.9349 | 0.56812 | 71.02605 | 0.77273
70.90186 | 0.56802 | 70.99156 | 0.77256
70.86974 | 0.56792 | 70.95803 | 0.7724
70.83554 | 0.5678 | 70.92504 | 0.77225
70.8027 | 0.56769 | 70.89137 | 0.77209
70.76874 | 0.56758 | 70.85766 | 0.77194
70.735 | 0.56747 | 70.82386 | 0.77178
70.70259 | 0.56735 | 70.79094 | 0.77162
70.66954 | 0.56725 | 70.75811 | 0.77145
70.63507 | 0.56715 | 70.72504 | 0.77127
70.60222 | 0.56706 | 70.6918 | 0.7711
70.569 | 0.56695 | 70.65813 | 0.77094
70.53595 | 0.56683 | 70.62424 | 0.77078
70.5039 | 0.56671 | 70.59162 | 0.77061
70.46962 | 0.56659 | 70.55853 | 0.77046
70.4352 | 0.56648 | 70.5243 | 0.7703
70.40222 | 0.56639 | 70.49097 | 0.77014
70.36882 | 0.56631 | 70.45852 | 0.76988
70.33619 | 0.56622 | 70.42534 | 0.76951
70.30116 | 0.56613 | 70.3919 | 0.76929
70.2678 | 0.56605 | 70.3584 | 0.76911
70.23534 | 0.56596 | 70.32425 | 0.76895
70.20212 | 0.56586 | 70.29126 | 0.76879
70.16816 | 0.56575 | 70.2588 | 0.76863
70.13553 | 0.56563 | 70.22541 | 0.76847
70.10253 | 0.56552 | 70.19124 | 0.76832
70.06903 | 0.56542 | 70.1571 | 0.76817
70.03422 | 0.56532 | 70.12395 | 0.768
70.00103 | 0.56523 | 70.09043 | 0.76782
69.96831 | 0.56512 | 70.057 | 0.76763
69.9353 | 0.56502 | 70.02478 | 0.76746
69.90206 | 0.56492 | 69.99151 | 0.76731
69.86803 | 0.56481 | 69.95839 | 0.76716
69.83349 | 0.56472 | 69.92504 | 0.76702
69.80225 | 0.56464 | 69.89057 | 0.76689
69.76894 | 0.56455 | 69.85705 | 0.76675
69.73506 | 0.56445 | 69.82387 | 0.76661
69.7015 | 0.56434 | 69.791 | 0.76646
69.66812 | 0.56422 | 69.75806 | 0.7663
69.63419 | 0.56411 | 69.72406 | 0.76615
69.60156 | 0.564 | 69.69078 | 0.766
69.56751 | 0.5639 | 69.65682 | 0.76585
69.5351 | 0.56379 | 69.62418 | 0.7657
69.50186 | 0.56368 | 69.59016 | 0.76554
69.46881 | 0.56358 | 69.5578 | 0.76538
69.43566 | 0.56348 | 69.5246 | 0.76522
69.40169 | 0.56339 | 69.49153 | 0.76506
69.36803 | 0.56331 | 69.45812 | 0.7649
69.33465 | 0.56322 | 69.42406 | 0.76475
69.29957 | 0.56312 | 69.39089 | 0.7646
69.26772 | 0.56301 | 69.35663 | 0.76446
69.23491 | 0.56288 | 69.3233 | 0.76433
69.20132 | 0.56275 | 69.29007 | 0.7642
69.16775 | 0.56264 | 69.25699 | 0.76406
69.13507 | 0.56254 | 69.22309 | 0.76392
69.10198 | 0.56246 | 69.19109 | 0.76378
69.06713 | 0.56238 | 69.15695 | 0.76364
69.03453 | 0.5623 | 69.12368 | 0.7635
69.00056 | 0.56219 | 69.09008 | 0.76336
68.9672 | 0.56208 | 69.05612 | 0.76322
68.9337 | 0.56196 | 69.02418 | 0.76308
68.90162 | 0.56184 | 68.9907 | 0.76295
68.86762 | 0.56173 | 68.95757 | 0.76283
68.8346 | 0.56162 | 68.92366 | 0.7627
68.80126 | 0.56153 | 68.89015 | 0.76257
68.76822 | 0.56144 | 68.85687 | 0.76243
68.73428 | 0.56134 | 68.82297 | 0.76227
68.69999 | 0.56123 | 68.78997 | 0.76213
68.66763 | 0.56113 | 68.75726 | 0.76202
68.63482 | 0.56102 | 68.7237 | 0.76191
68.60048 | 0.56092 | 68.69091 | 0.76179
68.56772 | 0.56082 | 68.65714 | 0.76165
68.53497 | 0.56072 | 68.62375 | 0.7615
68.50079 | 0.56061 | 68.58964 | 0.76137
68.46669 | 0.56051 | 68.55618 | 0.76125
68.43458 | 0.5604 | 68.52368 | 0.76113
68.40056 | 0.56031 | 68.49036 | 0.76099
68.36706 | 0.56022 | 68.45728 | 0.76086
68.33503 | 0.56013 | 68.4235 | 0.76074
68.30225 | 0.56005 | 68.38988 | 0.76062
68.26852 | 0.55997 | 68.35566 | 0.7605
68.23462 | 0.55988 | 68.32331 | 0.76038
68.20047 | 0.55979 | 68.29015 | 0.76025
68.16829 | 0.55967 | 68.25714 | 0.76013
68.13434 | 0.55955 | 68.22337 | 0.76002
68.10147 | 0.55944 | 68.19062 | 0.7599
68.06708 | 0.55934 | 68.1552 | 0.75977
68.03406 | 0.55924 | 68.12306 | 0.75963
68.00041 | 0.55916 | 68.08932 | 0.75951
67.96713 | 0.55908 | 68.05584 | 0.75939
67.93399 | 0.55899 | 68.02245 | 0.75928
67.90043 | 0.5589 | 67.98957 | 0.75916
67.86781 | 0.5588 | 67.95578 | 0.75903
67.83388 | 0.55871 | 67.92337 | 0.7589
67.80074 | 0.55862 | 67.89021 | 0.75878
67.76858 | 0.55852 | 67.8554 | 0.75866
67.73384 | 0.55841 | 67.82281 | 0.75855
67.69994 | 0.55828 | 67.78881 | 0.75845
67.66706 | 0.55815 | 67.75566 | 0.75834
67.63316 | 0.55804 | 67.72334 | 0.75821
67.60054 | 0.55796 | 67.69012 | 0.75808
67.56769 | 0.55789 | 67.65712 | 0.75797
67.53354 | 0.55781 | 67.6228 | 0.75787
67.50074 | 0.55771 | 67.58856 | 0.75777
67.46686 | 0.5576 | 67.55582 | 0.75766
67.43236 | 0.55749 | 67.52228 | 0.75755
67.39995 | 0.55739 | 67.48972 | 0.75743
67.36688 | 0.55728 | 67.4562 | 0.75733
67.3343 | 0.55717 | 67.42298 | 0.75723
67.30103 | 0.55706 | 67.38926 | 0.75712
67.26803 | 0.55697 | 67.35576 | 0.757
67.2347 | 0.55686 | 67.32337 | 0.75689
67.20066 | 0.55677 | 67.28968 | 0.75678
67.16645 | 0.55668 | 67.25632 | 0.75667
67.13364 | 0.55658 | 67.22214 | 0.75658
67.10024 | 0.55649 | 67.18913 | 0.75649
67.06715 | 0.55641 | 67.15593 | 0.7564
67.03347 | 0.55633 | 67.12316 | 0.75631
66.99965 | 0.55625 | 67.08895 | 0.75621
66.96611 | 0.55616 | 67.05591 | 0.75612
66.93272 | 0.55606 | 67.02275 | 0.75603
66.90054 | 0.55596 | 66.9888 | 0.75594
66.86666 | 0.55588 | 66.9554 | 0.75584
66.83284 | 0.5558 | 66.9218 | 0.75574
66.80006 | 0.55573 | 66.88922 | 0.75565
66.76712 | 0.55564 | 66.85506 | 0.75558
66.73314 | 0.55554 | 66.82212 | 0.75552
66.70006 | 0.55544 | 66.78955 | 0.75546
66.66704 | 0.55534 | 66.75575 | 0.75539
66.63344 | 0.55525 | 66.72205 | 0.75531
66.59959 | 0.55516 | 66.68871 | 0.75522
66.56702 | 0.55509 | 66.65546 | 0.75513
66.53279 | 0.55501 | 66.62251 | 0.75504
66.49975 | 0.55492 | 66.58912 | 0.75496
66.46619 | 0.55481 | 66.55624 | 0.75488
66.43208 | 0.55471 | 66.523 | 0.75483
66.39819 | 0.5546 | 66.48991 | 0.75476
66.36712 | 0.5545 | 66.45622 | 0.7547
66.3332 | 0.55441 | 66.4229 | 0.75463
66.30053 | 0.55432 | 66.38951 | 0.75455
66.26714 | 0.55424 | 66.35566 | 0.75448
66.23301 | 0.55416 | 66.32201 | 0.75441
66.20045 | 0.55409 | 66.28907 | 0.75434
66.16678 | 0.554 | 66.25568 | 0.75426
66.1333 | 0.55391 | 66.22268 | 0.7542
66.0998 | 0.5538 | 66.19056 | 0.75415
66.06684 | 0.55369 | 66.15586 | 0.75411
66.03342 | 0.55358 | 66.12265 | 0.75408
66.00046 | 0.55348 | 66.08922 | 0.75405
65.96626 | 0.55341 | 66.05619 | 0.75401
65.93313 | 0.55335 | 66.0222 | 0.75399
65.89966 | 0.55328 | 65.98882 | 0.75397
65.86653 | 0.5532 | 65.95548 | 0.75394
65.83236 | 0.55308 | 65.92226 | 0.75389
65.79937 | 0.55298 | 65.8883 | 0.75384
65.76686 | 0.55289 | 65.8556 | 0.75381
65.73284 | 0.55282 | 65.82281 | 0.75378
65.6996 | 0.55275 | 65.78964 | 0.75377
65.6667 | 0.55267 | 65.75614 | 0.75375
65.63336 | 0.55258 | 65.72342 | 0.75372
65.59824 | 0.55249 | 65.68921 | 0.75369
65.56559 | 0.55241 | 65.65684 | 0.75367
65.53234 | 0.55232 | 65.62326 | 0.75364
65.49926 | 0.55224 | 65.59006 | 0.75362
65.46664 | 0.55215 | 65.5561 | 0.7536
65.43313 | 0.55207 | 65.52387 | 0.75358
65.39975 | 0.552 | 65.4904 | 0.75356
65.36728 | 0.55193 | 65.45782 | 0.75355
65.33296 | 0.55185 | 65.42429 | 0.75355
65.30034 | 0.55176 | 65.39016 | 0.75356
65.2669 | 0.55165 | 65.35718 | 0.75357
65.23279 | 0.55153 | 65.32324 | 0.75357
65.19965 | 0.55142 | 65.2905 | 0.75357
65.1663 | 0.55134 | 65.25748 | 0.75358
65.1325 | 0.55127 | 65.22408 | 0.7536
65.09978 | 0.5512 | 65.19089 | 0.75362
65.06549 | 0.55112 | 65.157 | 0.75366
65.03208 | 0.55102 | 65.12332 | 0.75369
64.9996 | 0.55092 | 65.08988 | 0.75372
64.96549 | 0.55084 | 65.05882 | 0.75376
64.9331 | 0.55076 | 65.02489 | 0.75381
64.89978 | 0.55068 | 64.99127 | 0.75385
64.86584 | 0.55059 | 64.95752 | 0.7539
64.83192 | 0.55051 | 64.92455 | 0.75395
64.80066 | 0.55044 | 64.89068 | 0.75399
64.7661 | 0.55038 | 64.85779 | 0.75405
64.7325 | 0.5503 | 64.82462 | 0.75411
64.69859 | 0.5502 | 64.79068 | 0.75418
64.66513 | 0.55011 | 64.75742 | 0.75425
64.63162 | 0.55003 | 64.72412 | 0.75431
64.6001 | 0.54994 | 64.6914 | 0.75437
64.56644 | 0.54985 | 64.65734 | 0.75444
64.53241 | 0.54975 | 64.62403 | 0.75451
64.4997 | 0.54966 | 64.59071 | 0.75457
64.46624 | 0.54959 | 64.55753 | 0.75464
64.43252 | 0.54951 | 64.52375 | 0.75473
64.39914 | 0.54942 | 64.49118 | 0.75491
64.3659 | 0.54931 | 64.45812 | 0.75508
64.33186 | 0.54921 | 64.42508 | 0.75518
64.29796 | 0.54913 | 64.39138 | 0.75526
64.2652 | 0.54906 | 64.35847 | 0.75534
64.23217 | 0.54899 | 64.32514 | 0.75543
64.19878 | 0.54892 | 64.29144 | 0.75561
64.16582 | 0.54884 | 64.25793 | 0.75574
64.13209 | 0.54874 | 64.22464 | 0.75587
64.09854 | 0.54865 | 64.19239 | 0.75597
64.0657 | 0.54858 | 64.15838 | 0.75609
64.03203 | 0.5485 | 64.1257 | 0.75628
63.99895 | 0.54842 | 64.09192 | 0.75651
63.96581 | 0.54835 | 64.05942 | 0.75679
63.93162 | 0.54826 | 64.0254 | 0.7571
63.89844 | 0.54817 | 63.99266 | 0.75728
63.86487 | 0.54809 | 63.95941 | 0.75746
63.8313 | 0.54801 | 63.9259 | 0.75762
63.79835 | 0.54791 | 63.8916 | 0.75784
63.76548 | 0.54783 | 63.8595 | 0.75823
63.73198 | 0.54774 | 63.82562 | 0.75863
63.6979 | 0.54765 | 63.79312 | 0.759
63.66516 | 0.54757 | 63.75974 | 0.75921
63.63204 | 0.54749 | 63.72718 | 0.75939
63.59854 | 0.54742 | 63.6937 | 0.75959
63.56555 | 0.54736 | 63.66018 | 0.75984
63.53202 | 0.54729 | 63.62696 | 0.76029
63.49884 | 0.54723 | 63.59309 | 0.7608
63.46491 | 0.54716 | 63.55978 | 0.76132
63.43142 | 0.54706 | 63.52756 | 0.76186
63.39831 | 0.54696 | 63.49401 | 0.76229
63.36535 | 0.54685 | 63.46058 | 0.76261
63.33174 | 0.54675 | 63.42688 | 0.76286
63.2987 | 0.54667 | 63.39355 | 0.76309
63.26528 | 0.54658 | 63.36114 | 0.76345
63.23187 | 0.5465 | 63.32754 | 0.76402
63.19921 | 0.54643 | 63.29501 | 0.76456
63.16702 | 0.54636 | 63.26106 | 0.76513
63.13342 | 0.5463 | 63.2274 | 0.76561
63.09876 | 0.54623 | 63.19384 | 0.76607
63.06552 | 0.54615 | 63.16123 | 0.76645
63.03234 | 0.54607 | 63.12859 | 0.76665
62.9986 | 0.54599 | 63.09494 | 0.76682
62.96536 | 0.54591 | 63.06191 | 0.76703
62.93188 | 0.54584 | 63.02787 | 0.76732
62.8989 | 0.54575 | 62.99459 | 0.76775
62.86443 | 0.54566 | 62.96256 | 0.76813
62.83152 | 0.54558 | 62.92859 | 0.76847
62.79949 | 0.54551 | 62.89532 | 0.76872
62.76592 | 0.54546 | 62.86252 | 0.76907
62.7325 | 0.54541 | 62.82937 | 0.76943
62.69976 | 0.54537 | 62.79665 | 0.76986
62.66514 | 0.54532 | 62.7627 | 0.77037
62.63166 | 0.54525 | 62.72979 | 0.77099
62.5992 | 0.54517 | 62.69562 | 0.77152
62.56453 | 0.54508 | 62.6629 | 0.77186
62.5316 | 0.54499 | 62.6295 | 0.77209
62.49798 | 0.54491 | 62.59606 | 0.77232
62.46501 | 0.54482 | 62.56436 | 0.77263
62.43149 | 0.54475 | 62.53014 | 0.77305
62.39872 | 0.54466 | 62.49726 | 0.77373
62.36555 | 0.54459 | 62.46386 | 0.77449
62.33137 | 0.54452 | 62.43004 | 0.77526
62.298 | 0.54443 | 62.39685 | 0.77575
62.26425 | 0.54435 | 62.36416 | 0.77615
62.23156 | 0.54428 | 62.33125 | 0.77642
62.1986 | 0.54421 | 62.29832 | 0.77673
62.16612 | 0.54414 | 62.26374 | 0.77701
62.13247 | 0.54406 | 62.23182 | 0.77734
62.09875 | 0.54397 | 62.198 | 0.77764
62.06491 | 0.54385 | 62.16522 | 0.77788
62.03216 | 0.54376 | 62.13166 | 0.77816
61.99829 | 0.54371 | 62.09858 | 0.7785
61.9653 | 0.54367 | 62.06453 | 0.77885
61.93168 | 0.54362 | 62.03171 | 0.77911
61.89889 | 0.54356 | 61.99884 | 0.77929
61.86496 | 0.54348 | 61.96506 | 0.77944
61.83207 | 0.5434 | 61.9317 | 0.77961
61.79851 | 0.54331 | 61.89876 | 0.77983
61.76472 | 0.54323 | 61.8645 | 0.78015
61.73297 | 0.54317 | 61.8323 | 0.78042
61.69834 | 0.54312 | 61.79876 | 0.78061
61.66582 | 0.54307 | 61.7652 | 0.78079
61.63244 | 0.543 | 61.73274 | 0.78098
61.59864 | 0.54292 | 61.69961 | 0.78113
61.5648 | 0.54285 | 61.66596 | 0.7813
61.53178 | 0.54279 | 61.63246 | 0.78151
61.49882 | 0.54274 | 61.59967 | 0.78165
61.46589 | 0.54268 | 61.56538 | 0.7818
61.43156 | 0.54262 | 61.533 | 0.78195
61.39953 | 0.54257 | 61.49996 | 0.7821
61.36542 | 0.54251 | 61.46682 | 0.78224
61.33188 | 0.54245 | 61.43306 | 0.78239
61.29864 | 0.54239 | 61.39971 | 0.78254
61.26506 | 0.54232 | 61.36558 | 0.78269
61.23196 | 0.54224 | 61.33308 | 0.78285
61.19839 | 0.54217 | 61.29988 | 0.78301
61.16415 | 0.5421 | 61.26696 | 0.78315
61.13206 | 0.54205 | 61.23332 | 0.78329
61.09828 | 0.54201 | 61.19992 | 0.78344
61.06608 | 0.54195 | 61.16746 | 0.78358
61.03198 | 0.54188 | 61.13361 | 0.78372
60.99792 | 0.54182 | 61.10109 | 0.78386
60.96516 | 0.54176 | 61.06746 | 0.78399
60.93134 | 0.54169 | 61.0338 | 0.78412
60.8979 | 0.54161 | 61.0001 | 0.78425
60.86436 | 0.54153 | 60.9658 | 0.78438
60.83175 | 0.54146 | 60.93381 | 0.78451
60.79895 | 0.54141 | 60.89992 | 0.78463
60.76549 | 0.54136 | 60.86762 | 0.78474
60.73149 | 0.54131 | 60.8341 | 0.78486
60.69866 | 0.54125 | 60.80064 | 0.78499
60.6648 | 0.54116 | 60.76636 | 0.78514
60.63248 | 0.54108 | 60.73428 | 0.78528
60.59826 | 0.54101 | 60.70094 | 0.78539
60.56578 | 0.54095 | 60.66715 | 0.7855
60.53206 | 0.54089 | 60.634 | 0.78559
60.49894 | 0.54082 | 60.59982 | 0.78568
60.46566 | 0.54076 | 60.56638 | 0.78579
60.43242 | 0.54071 | 60.53399 | 0.7859
60.39832 | 0.54066 | 60.50056 | 0.786
60.36516 | 0.54062 | 60.46699 | 0.78609
60.33088 | 0.54055 | 60.43404 | 0.78616
60.29749 | 0.54048 | 60.40024 | 0.78623
60.26462 | 0.54041 | 60.36766 | 0.78629
60.23278 | 0.54033 | 60.33375 | 0.78636
60.20066 | 0.54026 | 60.30088 | 0.78642
60.16472 | 0.54019 | 60.2676 | 0.78648
60.13144 | 0.54012 | 60.23432 | 0.78655
60.09798 | 0.54006 | 60.20074 | 0.78662
60.06554 | 0.54 | 60.16695 | 0.78668
60.03222 | 0.53995 | 60.1336 | 0.78673
59.99934 | 0.5399 | 60.10055 | 0.78677
59.96515 | 0.53985 | 60.0673 | 0.7868
59.93193 | 0.5398 | 60.034 | 0.78682
59.89834 | 0.53974 | 60.0005 | 0.78684
59.86522 | 0.53969 | 59.96697 | 0.78686
59.83182 | 0.53963 | 59.93293 | 0.78689
59.79754 | 0.53958 | 59.8999 | 0.78693
59.765 | 0.53952 | 59.86614 | 0.78696
59.73222 | 0.53945 | 59.8337 | 0.78698
59.6986 | 0.53939 | 59.8005 | 0.787
59.66498 | 0.53933 | 59.76687 | 0.787
59.63184 | 0.53928 | 59.73412 | 0.78701
59.59858 | 0.53922 | 59.70058 | 0.78701
59.56516 | 0.53916 | 59.66651 | 0.78701
59.53184 | 0.5391 | 59.6336 | 0.78699
59.49854 | 0.53904 | 59.60051 | 0.78697
59.4653 | 0.53897 | 59.56661 | 0.78694
59.43274 | 0.5389 | 59.53374 | 0.78692
59.3982 | 0.53885 | 59.49948 | 0.78689
59.3645 | 0.53881 | 59.46626 | 0.78686
59.33094 | 0.53879 | 59.43291 | 0.78681
59.29776 | 0.53874 | 59.3996 | 0.78675
59.26544 | 0.53866 | 59.36545 | 0.78667
59.23286 | 0.53858 | 59.33339 | 0.7866
59.19825 | 0.53849 | 59.29926 | 0.78653
59.16558 | 0.53843 | 59.26666 | 0.78649
59.13103 | 0.53838 | 59.23299 | 0.78646
59.09805 | 0.53832 | 59.19952 | 0.78641
59.06515 | 0.53827 | 59.16562 | 0.78631
59.03115 | 0.5382 | 59.13268 | 0.78606
58.99872 | 0.53815 | 59.09985 | 0.78584
58.96474 | 0.53809 | 59.06629 | 0.78569
58.93043 | 0.53803 | 59.03258 | 0.78561
58.89736 | 0.53797 | 58.99868 | 0.78553
58.86516 | 0.53793 | 58.96641 | 0.78537
58.83109 | 0.53789 | 58.93301 | 0.78513
58.79914 | 0.53784 | 58.89848 | 0.78488
58.76548 | 0.53779 | 58.8651 | 0.78474
58.73101 | 0.53773 | 58.83178 | 0.78459
58.698 | 0.53768 | 58.79852 | 0.78432
58.66485 | 0.53762 | 58.765 | 0.78413
58.63108 | 0.53757 | 58.73222 | 0.78398
58.59707 | 0.53749 | 58.69842 | 0.78379
58.56495 | 0.5374 | 58.66438 | 0.7836
58.53046 | 0.53734 | 58.63013 | 0.78331
58.49739 | 0.53729 | 58.5971 | 0.78303
58.4649 | 0.53724 | 58.5641 | 0.78287
58.4312 | 0.53719 | 58.53076 | 0.78274
58.39826 | 0.53713 | 58.49762 | 0.78258
58.36555 | 0.53707 | 58.46479 | 0.78229
58.33106 | 0.53701 | 58.43025 | 0.78198
58.29838 | 0.53695 | 58.39716 | 0.78156
58.26533 | 0.53689 | 58.36353 | 0.78099
58.231 | 0.53682 | 58.33041 | 0.78057
58.19776 | 0.53674 | 58.29668 | 0.78032
58.16518 | 0.53667 | 58.26289 | 0.78005
58.13156 | 0.53661 | 58.22959 | 0.77976
58.09902 | 0.53657 | 58.19694 | 0.77926
58.06467 | 0.53653 | 58.16301 | 0.77859
58.03082 | 0.53649 | 58.12985 | 0.778
57.99766 | 0.53644 | 58.09742 | 0.77761
57.96476 | 0.53637 | 58.06377 | 0.7773
57.93105 | 0.5363 | 58.02904 | 0.77704
57.89746 | 0.53622 | 57.99589 | 0.77672
57.86408 | 0.53617 | 57.96287 | 0.77642
57.83062 | 0.53614 | 57.92925 | 0.77608
57.79795 | 0.53611 | 57.8964 | 0.77566
57.76394 | 0.53607 | 57.86242 | 0.77513
57.73164 | 0.53601 | 57.82901 | 0.77467
57.69822 | 0.53595 | 57.79498 | 0.77438
57.66394 | 0.53588 | 57.7625 | 0.77412
57.63205 | 0.53582 | 57.72822 | 0.77386
57.59832 | 0.53576 | 57.69638 | 0.77347
57.56426 | 0.5357 | 57.66269 | 0.77298
57.53211 | 0.53564 | 57.62903 | 0.77251
57.49825 | 0.53556 | 57.59606 | 0.77219
57.46552 | 0.53549 | 57.56246 | 0.772
57.43145 | 0.53543 | 57.5291 | 0.77185
57.39816 | 0.53538 | 57.49441 | 0.77169
57.3646 | 0.53532 | 57.46075 | 0.77137
57.33142 | 0.53525 | 57.4276 | 0.77089
57.2981 | 0.53518 | 57.3941 | 0.77024
57.26472 | 0.53512 | 57.36118 | 0.7694
57.23079 | 0.53508 | 57.32807 | 0.76858
57.19793 | 0.53504 | 57.29444 | 0.76803
57.165 | 0.53501 | 57.26094 | 0.76772
57.13108 | 0.53496 | 57.22724 | 0.76748
57.0981 | 0.53492 | 57.19364 | 0.76727
57.06416 | 0.53486 | 57.16028 | 0.76658
57.03106 | 0.53479 | 57.12722 | 0.76432
56.99836 | 0.53474 | 57.09329 | 0.75917
56.96386 | 0.5347 | 57.05948 | 0.74843
56.93071 | 0.53466 | 57.027 | 0.73936
56.89676 | 0.53462 | 56.99314 | 0.736
56.86394 | 0.53456 | 56.9611 | 0.73593
56.83109 | 0.53451 | 56.92656 | 0.73687
56.79697 | 0.53444 | 56.89283 | 0.73823
56.76418 | 0.53436 | 56.85918 | 0.73878
56.73113 | 0.53429 | 56.82676 | 0.7391
56.69701 | 0.53423 | 56.79282 | 0.73942
56.66455 | 0.5342 | 56.75848 | 0.73969
56.63011 | 0.53415 | 56.7253 | 0.74008
56.59708 | 0.5341 | 56.69185 | 0.74045
56.56363 | 0.53403 | 56.6583 | 0.74078
56.53064 | 0.53396 | 56.62568 | 0.74101
56.49846 | 0.53389 | 56.59253 | 0.74116
56.46475 | 0.53384 | 56.55816 | 0.74129
56.43074 | 0.53379 | 56.52449 | 0.7414
56.39668 | 0.53374 | 56.4914 | 0.74149
56.36399 | 0.5337 | 56.45874 | 0.74157
56.3312 | 0.53365 | 56.42554 | 0.74165
56.29802 | 0.5336 | 56.391 | 0.74172
56.26392 | 0.53355 | 56.35824 | 0.7418
56.23078 | 0.5335 | 56.32401 | 0.74188
56.19819 | 0.53344 | 56.29184 | 0.74194
56.16464 | 0.53339 | 56.25806 | 0.74199
56.13 | 0.53334 | 56.2241 | 0.74203
56.09738 | 0.53329 | 56.19066 | 0.74208
56.06434 | 0.53324 | 56.158 | 0.74211
56.03097 | 0.53317 | 56.12428 | 0.74213
55.99741 | 0.53309 | 56.09184 | 0.74215
55.96392 | 0.53301 | 56.05724 | 0.74213
55.93071 | 0.53296 | 56.02324 | 0.74212
55.89631 | 0.53292 | 55.99014 | 0.74212
55.86296 | 0.53286 | 55.95732 | 0.74212
55.83004 | 0.5328 | 55.9237 | 0.74211
55.79746 | 0.53274 | 55.88994 | 0.74207
55.7639 | 0.53268 | 55.85639 | 0.74195
55.73116 | 0.53262 | 55.82379 | 0.74178
55.69735 | 0.53257 | 55.78955 | 0.74163
55.6632 | 0.53252 | 55.75691 | 0.74152
55.63051 | 0.53246 | 55.7242 | 0.74145
55.59711 | 0.5324 | 55.69011 | 0.74137
55.56386 | 0.53234 | 55.6568 | 0.74125
55.53051 | 0.53229 | 55.6227 | 0.74108
55.49768 | 0.53224 | 55.589 | 0.74096
55.46382 | 0.53219 | 55.55664 | 0.74086
55.42959 | 0.53215 | 55.52176 | 0.74079
55.39614 | 0.53209 | 55.4897 | 0.74072
55.3634 | 0.53204 | 55.4566 | 0.74059
55.3309 | 0.532 | 55.4225 | 0.7404
55.29761 | 0.53194 | 55.389 | 0.74016
55.26363 | 0.53188 | 55.35538 | 0.73989
55.23074 | 0.53181 | 55.3211 | 0.73969
55.1969 | 0.53173 | 55.28812 | 0.7396
55.16309 | 0.53166 | 55.25491 | 0.73953
55.13056 | 0.5316 | 55.2211 | 0.73939
55.09826 | 0.53156 | 55.1887 | 0.73919
55.0636 | 0.53151 | 55.15474 | 0.73883
55.0301 | 0.53145 | 55.12104 | 0.73851
54.99765 | 0.53139 | 55.08754 | 0.7383
54.96472 | 0.53133 | 55.05492 | 0.73805
54.93064 | 0.53129 | 55.02143 | 0.73781
54.89712 | 0.53125 | 54.98889 | 0.73757
54.86469 | 0.53119 | 54.95574 | 0.73721
54.83048 | 0.53114 | 54.92106 | 0.73694
54.79596 | 0.53107 | 54.88662 | 0.73665
54.76379 | 0.53101 | 54.85318 | 0.73631
54.72978 | 0.53095 | 54.81945 | 0.73594
54.696 | 0.53091 | 54.78678 | 0.73563
54.6636 | 0.53087 | 54.75356 | 0.73539
54.63026 | 0.53083 | 54.72051 | 0.73522
54.59698 | 0.53078 | 54.68785 | 0.73498
54.56385 | 0.53073 | 54.65371 | 0.7348
54.531 | 0.53068 | 54.61996 | 0.73458
54.49668 | 0.53062 | 54.58662 | 0.73431
54.46348 | 0.53056 | 54.55328 | 0.73409
54.43012 | 0.5305 | 54.52018 | 0.73379
54.39672 | 0.53044 | 54.4863 | 0.73334
54.36395 | 0.53039 | 54.45297 | 0.73281
54.33081 | 0.53033 | 54.41919 | 0.7323
54.29687 | 0.53028 | 54.38699 | 0.73186
54.2635 | 0.53021 | 54.3527 | 0.73154
54.23092 | 0.53014 | 54.31959 | 0.73134
54.19736 | 0.53008 | 54.28652 | 0.73118
54.1636 | 0.53002 | 54.25346 | 0.73103
54.1309 | 0.52996 | 54.2196 | 0.73074
54.0972 | 0.5299 | 54.18592 | 0.73041
54.06358 | 0.52983 | 54.15238 | 0.73006
54.03049 | 0.52976 | 54.11978 | 0.72984
53.99662 | 0.5297 | 54.08613 | 0.72966
53.96437 | 0.52966 | 54.05202 | 0.72951
53.93 | 0.52962 | 54.01855 | 0.72924
53.89751 | 0.52957 | 53.98504 | 0.72895
53.86384 | 0.52952 | 53.95286 | 0.7287
53.8309 | 0.52945 | 53.91822 | 0.72841
53.79785 | 0.52939 | 53.88476 | 0.72809
53.76433 | 0.52933 | 53.8521 | 0.72774
53.72942 | 0.52927 | 53.81747 | 0.72741
53.69766 | 0.52922 | 53.78558 | 0.72717
53.66293 | 0.52917 | 53.75202 | 0.72699
53.62974 | 0.52913 | 53.71811 | 0.72682
53.59736 | 0.52909 | 53.68442 | 0.72668
53.56385 | 0.52906 | 53.65057 | 0.72648
53.5311 | 0.52903 | 53.61837 | 0.72597
53.49722 | 0.52899 | 53.58524 | 0.72549
53.46477 | 0.52893 | 53.55181 | 0.7251
53.43088 | 0.52886 | 53.51787 | 0.72477
53.39722 | 0.52876 | 53.48486 | 0.72463
53.36457 | 0.52868 | 53.4511 | 0.7244
53.33111 | 0.52862 | 53.41757 | 0.72395
53.29816 | 0.52859 | 53.38513 | 0.72362
53.2643 | 0.52858 | 53.351 | 0.72331
53.23028 | 0.52856 | 53.31828 | 0.72304
53.19794 | 0.52853 | 53.28508 | 0.7228
53.16489 | 0.52847 | 53.2518 | 0.72253
53.13154 | 0.52841 | 53.21769 | 0.72229
53.09768 | 0.52836 | 53.18363 | 0.72209
53.06406 | 0.52831 | 53.15009 | 0.72182
53.03047 | 0.52827 | 53.117 | 0.7215
52.99726 | 0.52823 | 53.08377 | 0.72114
52.9648 | 0.52818 | 53.05137 | 0.72089
52.92951 | 0.52812 | 53.01828 | 0.72071
52.89809 | 0.52807 | 52.98404 | 0.72055
52.86378 | 0.52803 | 52.95007 | 0.72035
52.831 | 0.52799 | 52.91562 | 0.72004
52.79697 | 0.52796 | 52.8825 | 0.71983
52.76295 | 0.52793 | 52.8497 | 0.71967
52.72957 | 0.5279 | 52.8159 | 0.71952
52.69646 | 0.52787 | 52.7834 | 0.71936
52.6649 | 0.52782 | 52.74934 | 0.7192
52.62982 | 0.52776 | 52.7165 | 0.71904
52.59626 | 0.52771 | 52.68313 | 0.71872
52.5638 | 0.52767 | 52.64954 | 0.71822
52.52984 | 0.52764 | 52.61636 | 0.71773
52.49628 | 0.52761 | 52.5824 | 0.71741
52.46261 | 0.52757 | 52.54899 | 0.71714
52.42974 | 0.52751 | 52.51555 | 0.71692
52.39597 | 0.52744 | 52.48196 | 0.71663
52.3628 | 0.52738 | 52.44903 | 0.71637
52.3307 | 0.52732 | 52.41553 | 0.71601
52.29756 | 0.52726 | 52.38244 | 0.71554
52.2638 | 0.52721 | 52.34887 | 0.71508
52.23042 | 0.52716 | 52.31617 | 0.71474
52.19702 | 0.52711 | 52.28183 | 0.7145
52.16356 | 0.52706 | 52.24878 | 0.71431
52.13096 | 0.527 | 52.2152 | 0.71408
52.09607 | 0.52694 | 52.18134 | 0.71368
52.0632 | 0.52688 | 52.14902 | 0.71317
52.02961 | 0.52682 | 52.11469 | 0.7128
51.99696 | 0.52676 | 52.08258 | 0.71249
51.96336 | 0.5267 | 52.04804 | 0.71229
51.93042 | 0.52665 | 52.01518 | 0.7121
51.89707 | 0.5266 | 51.98078 | 0.71188
51.86426 | 0.52656 | 51.9479 | 0.7117
51.83027 | 0.52653 | 51.91451 | 0.71143
51.7972 | 0.5265 | 51.8822 | 0.7112
51.76283 | 0.52644 | 51.84882 | 0.71102
51.72976 | 0.52638 | 51.8145 | 0.71085
51.69703 | 0.52632 | 51.78111 | 0.71067
51.66416 | 0.52626 | 51.74776 | 0.7104
51.6305 | 0.5262 | 51.71404 | 0.70984
51.59668 | 0.52616 | 51.68194 | 0.70946
51.56262 | 0.52611 | 51.64761 | 0.70927
51.5294 | 0.52606 | 51.6148 | 0.70908
51.49702 | 0.52601 | 51.58089 | 0.7089
51.464 | 0.52595 | 51.54724 | 0.70868
51.42941 | 0.52591 | 51.51448 | 0.70844
51.3972 | 0.52587 | 51.48087 | 0.70822
51.36426 | 0.52582 | 51.44721 | 0.70789
51.33016 | 0.52576 | 51.41448 | 0.70764
51.29644 | 0.52571 | 51.38024 | 0.70747
51.26352 | 0.52565 | 51.34719 | 0.70728
51.22842 | 0.5256 | 51.31354 | 0.70709
51.19706 | 0.52555 | 51.28007 | 0.70678
51.163 | 0.52549 | 51.24664 | 0.70638
51.13067 | 0.52544 | 51.21343 | 0.7061
51.09704 | 0.52539 | 51.1795 | 0.70581
51.06336 | 0.52535 | 51.1475 | 0.70558
51.02982 | 0.52531 | 51.11334 | 0.70539
50.99687 | 0.52527 | 51.08074 | 0.70521
50.96379 | 0.52522 | 51.04662 | 0.70498
50.9299 | 0.52517 | 51.01384 | 0.7048
50.89661 | 0.52513 | 50.97996 | 0.70462
50.86333 | 0.52509 | 50.94644 | 0.70444
50.82948 | 0.52506 | 50.91264 | 0.70415
50.79752 | 0.52503 | 50.87918 | 0.70364
50.76317 | 0.52497 | 50.8464 | 0.70306
50.72938 | 0.52491 | 50.81201 | 0.70251
50.69535 | 0.52484 | 50.77947 | 0.70223
50.66303 | 0.52478 | 50.74593 | 0.70195
50.62942 | 0.52473 | 50.71218 | 0.70172
50.59646 | 0.5247 | 50.67884 | 0.70151
50.5629 | 0.52466 | 50.64512 | 0.70119
50.52952 | 0.52462 | 50.61222 | 0.70084
50.4959 | 0.52459 | 50.57856 | 0.70056
50.46289 | 0.52454 | 50.54596 | 0.70028
50.42973 | 0.52448 | 50.51208 | 0.70011
50.39682 | 0.52442 | 50.47866 | 0.69993
50.36344 | 0.52435 | 50.44578 | 0.6997
50.33011 | 0.5243 | 50.41234 | 0.69948
50.29611 | 0.52425 | 50.3789 | 0.69927
50.26241 | 0.5242 | 50.34497 | 0.69907
50.23008 | 0.52414 | 50.3128 | 0.69889
50.19565 | 0.52408 | 50.278 | 0.69869
50.16257 | 0.52403 | 50.24494 | 0.69833
50.12991 | 0.52399 | 50.21202 | 0.69786
50.09695 | 0.52394 | 50.17875 | 0.69755
50.06389 | 0.52388 | 50.14474 | 0.6973
50.02913 | 0.52382 | 50.11039 | 0.6971
49.99534 | 0.52375 | 50.07874 | 0.69693
49.96231 | 0.52369 | 50.04511 | 0.69676
49.92976 | 0.52363 | 50.01192 | 0.69658
49.89669 | 0.52357 | 49.97781 | 0.69621
49.86354 | 0.52351 | 49.9445 | 0.69567
49.83004 | 0.52347 | 49.9115 | 0.69533
49.79656 | 0.52342 | 49.87762 | 0.69515
49.76342 | 0.52337 | 49.84442 | 0.69497
49.72998 | 0.52331 | 49.81016 | 0.6948
49.69666 | 0.52326 | 49.77788 | 0.69462
49.6629 | 0.52322 | 49.74438 | 0.69428
49.63008 | 0.52318 | 49.71076 | 0.69394
49.59633 | 0.52313 | 49.67783 | 0.69376
49.562 | 0.52306 | 49.64474 | 0.69359
49.5284 | 0.52299 | 49.60998 | 0.69341
49.49602 | 0.52294 | 49.5762 | 0.69322
49.4624 | 0.52291 | 49.54389 | 0.69285
49.43 | 0.52289 | 49.51015 | 0.69251
49.39613 | 0.52286 | 49.47781 | 0.69215
49.36297 | 0.52281 | 49.44408 | 0.69192
49.32953 | 0.52275 | 49.41061 | 0.69174
49.29597 | 0.52269 | 49.37706 | 0.69155
49.26314 | 0.52263 | 49.34391 | 0.69135
49.22972 | 0.52257 | 49.30992 | 0.6911
49.19694 | 0.52251 | 49.27756 | 0.69087
49.16206 | 0.52245 | 49.24369 | 0.69069
49.12912 | 0.5224 | 49.21062 | 0.6905
49.09506 | 0.52235 | 49.17758 | 0.69033
49.06215 | 0.5223 | 49.14297 | 0.69014
49.03012 | 0.52223 | 49.10989 | 0.68987
48.99684 | 0.52215 | 49.07659 | 0.68958
48.96329 | 0.52209 | 49.04306 | 0.68939
48.92984 | 0.52203 | 49.01002 | 0.6892
48.89559 | 0.52198 | 48.97546 | 0.68902
48.86138 | 0.52192 | 48.94262 | 0.68882
48.82796 | 0.52186 | 48.90997 | 0.68863
48.79531 | 0.52179 | 48.87687 | 0.68842
48.76202 | 0.52174 | 48.84209 | 0.68819
48.72978 | 0.5217 | 48.80876 | 0.688
48.69642 | 0.52166 | 48.77588 | 0.68781
48.66328 | 0.52162 | 48.74266 | 0.68763
48.62926 | 0.52156 | 48.70966 | 0.68743
48.59701 | 0.5215 | 48.6755 | 0.68724
48.56306 | 0.52145 | 48.64215 | 0.68705
48.52894 | 0.52141 | 48.60836 | 0.68682
48.49484 | 0.52136 | 48.57526 | 0.6865
48.46208 | 0.5213 | 48.54174 | 0.68606
48.4286 | 0.52122 | 48.50856 | 0.6857
48.39581 | 0.52116 | 48.47497 | 0.68532
48.36202 | 0.52111 | 48.44068 | 0.68504
48.32948 | 0.52106 | 48.40791 | 0.68485
48.29662 | 0.52102 | 48.375 | 0.68466
48.26284 | 0.52098 | 48.34234 | 0.68447
48.23 | 0.52093 | 48.30867 | 0.68429
48.19692 | 0.52087 | 48.2755 | 0.6841
48.16287 | 0.52083 | 48.24188 | 0.68389
48.12984 | 0.52078 | 48.20851 | 0.68369
48.09622 | 0.52074 | 48.17556 | 0.68347
48.06224 | 0.5207 | 48.14098 | 0.68319
48.02862 | 0.52064 | 48.1085 | 0.68299
47.99594 | 0.52058 | 48.07512 | 0.6828
47.96262 | 0.52052 | 48.04096 | 0.68258
47.92895 | 0.52045 | 48.00734 | 0.68234
47.89669 | 0.52039 | 47.9754 | 0.68202
47.86364 | 0.52034 | 47.94112 | 0.68177
47.8294 | 0.5203 | 47.90721 | 0.68158
47.79631 | 0.52025 | 47.87369 | 0.68138
47.76258 | 0.5202 | 47.84066 | 0.68118
47.72966 | 0.52015 | 47.80674 | 0.68098
47.696 | 0.52008 | 47.77392 | 0.68079
47.66262 | 0.52002 | 47.74066 | 0.6806
47.62984 | 0.51998 | 47.70731 | 0.68041
47.59622 | 0.51993 | 47.67426 | 0.68022
47.56384 | 0.51988 | 47.64044 | 0.68002
47.52934 | 0.51983 | 47.6067 | 0.67983
47.49643 | 0.51977 | 47.5742 | 0.67964
47.46262 | 0.51971 | 47.54036 | 0.67939
47.42952 | 0.51964 | 47.50725 | 0.67909
47.3957 | 0.51957 | 47.4746 | 0.67875
47.36191 | 0.51952 | 47.44067 | 0.67852
47.32948 | 0.51948 | 47.4066 | 0.67831
47.29587 | 0.51943 | 47.37283 | 0.67811
47.26294 | 0.51938 | 47.33992 | 0.67791
47.22928 | 0.51934 | 47.3063 | 0.67768
47.19597 | 0.51931 | 47.27441 | 0.67746
47.16246 | 0.51929 | 47.24028 | 0.67727
47.12916 | 0.51925 | 47.2063 | 0.67708
47.09622 | 0.51919 | 47.17386 | 0.67688
47.06296 | 0.51912 | 47.13914 | 0.67669
47.02928 | 0.51905 | 47.10633 | 0.67647
46.99674 | 0.51898 | 47.0734 | 0.67623
46.96156 | 0.51893 | 47.04037 | 0.67603
46.92856 | 0.51887 | 47.00696 | 0.67583
46.89563 | 0.51882 | 46.97275 | 0.67563
46.86254 | 0.51876 | 46.9395 | 0.67543
46.82952 | 0.51872 | 46.90667 | 0.67523
46.79587 | 0.51867 | 46.8732 | 0.67498
46.7619 | 0.51863 | 46.83974 | 0.67474
46.72928 | 0.51859 | 46.80618 | 0.67453
46.69603 | 0.51854 | 46.77292 | 0.67434
46.66207 | 0.51847 | 46.73913 | 0.67416
46.62961 | 0.5184 | 46.70556 | 0.67397
46.59639 | 0.51834 | 46.67316 | 0.67378
46.56285 | 0.51826 | 46.63962 | 0.67359
46.52961 | 0.51819 | 46.60689 | 0.67339
46.49641 | 0.51812 | 46.57186 | 0.67319
46.46326 | 0.51807 | 46.53897 | 0.67299
46.4293 | 0.51801 | 46.50644 | 0.67279
46.395 | 0.51797 | 46.47239 | 0.67259
46.36272 | 0.51793 | 46.43838 | 0.67235
46.32984 | 0.51789 | 46.40634 | 0.67211
46.29682 | 0.51784 | 46.37194 | 0.67184
46.26294 | 0.51778 | 46.33937 | 0.67165
46.22926 | 0.51771 | 46.30726 | 0.67147
46.1958 | 0.51765 | 46.27312 | 0.67128
46.163 | 0.5176 | 46.23848 | 0.67105
46.12911 | 0.51755 | 46.20601 | 0.67069
46.09678 | 0.5175 | 46.17224 | 0.6704
46.06256 | 0.51744 | 46.13934 | 0.67021
46.03027 | 0.51739 | 46.10481 | 0.67003
45.99538 | 0.51734 | 46.07234 | 0.66986
45.96231 | 0.5173 | 46.0383 | 0.66966
45.92936 | 0.51724 | 46.00452 | 0.66941
45.89548 | 0.51718 | 45.97168 | 0.66897
45.8621 | 0.51712 | 45.93828 | 0.66852
45.82841 | 0.51707 | 45.90438 | 0.66829
45.79544 | 0.51702 | 45.87175 | 0.6681
45.76224 | 0.51697 | 45.8381 | 0.66794
45.7289 | 0.51692 | 45.80326 | 0.66777
45.69609 | 0.51689 | 45.77036 | 0.66758
45.6621 | 0.51684 | 45.73817 | 0.66739
45.62859 | 0.51679 | 45.70494 | 0.66708
45.59426 | 0.51673 | 45.67074 | 0.66683
45.56161 | 0.51667 | 45.63802 | 0.66664
45.52839 | 0.51663 | 45.60384 | 0.66645
45.49553 | 0.51659 | 45.57032 | 0.66626
45.4621 | 0.51654 | 45.53674 | 0.66605
45.4302 | 0.51647 | 45.50384 | 0.66583
45.39604 | 0.51639 | 45.47067 | 0.66564
45.36161 | 0.51632 | 45.43667 | 0.66545
45.32918 | 0.51626 | 45.4037 | 0.66525
45.2958 | 0.51621 | 45.37074 | 0.66506
45.26147 | 0.51617 | 45.33711 | 0.66487
45.2288 | 0.51611 | 45.30395 | 0.66467
45.1952 | 0.51604 | 45.27062 | 0.66447
45.16183 | 0.51595 | 45.23653 | 0.66417
45.12781 | 0.51588 | 45.20358 | 0.66389
45.09517 | 0.51582 | 45.17138 | 0.66369
45.06208 | 0.51577 | 45.13834 | 0.6635
45.02826 | 0.51573 | 45.10488 | 0.66329
44.99498 | 0.51568 | 45.07126 | 0.6631
44.96206 | 0.51563 | 45.03697 | 0.6629
44.92966 | 0.51557 | 45.00331 | 0.66271
44.89628 | 0.51552 | 44.97132 | 0.66251
44.86272 | 0.51547 | 44.93803 | 0.66231
44.82919 | 0.51542 | 44.90348 | 0.66212
44.79482 | 0.51535 | 44.8708 | 0.66193
44.76128 | 0.51527 | 44.83666 | 0.66174
44.72867 | 0.5152 | 44.80334 | 0.66156
44.69484 | 0.51513 | 44.77009 | 0.66138
44.66258 | 0.51509 | 44.73637 | 0.66119
44.62902 | 0.51506 | 44.704 | 0.661
44.5954 | 0.51502 | 44.66969 | 0.66081
44.56197 | 0.51496 | 44.63697 | 0.66063
44.52812 | 0.51488 | 44.60243 | 0.66046
44.49453 | 0.51481 | 44.5695 | 0.66028
44.46148 | 0.51475 | 44.53668 | 0.66008
44.42932 | 0.5147 | 44.50446 | 0.65986
44.39536 | 0.51466 | 44.46994 | 0.6596
44.36187 | 0.51462 | 44.43634 | 0.65941
44.32881 | 0.51457 | 44.40232 | 0.65924
44.29498 | 0.51451 | 44.36914 | 0.65908
44.26156 | 0.51444 | 44.33547 | 0.6589
44.2295 | 0.51438 | 44.30296 | 0.65871
44.19583 | 0.51433 | 44.26822 | 0.65848
44.16297 | 0.51429 | 44.23618 | 0.65818
44.12922 | 0.51425 | 44.20254 | 0.65779
44.09477 | 0.51421 | 44.16959 | 0.65751
44.0614 | 0.51416 | 44.13704 | 0.65733
44.02735 | 0.5141 | 44.10262 | 0.65715
43.99524 | 0.51404 | 44.06844 | 0.65699
43.96186 | 0.51398 | 44.03602 | 0.65682
43.9293 | 0.51393 | 44.00178 | 0.65664
43.89723 | 0.51389 | 43.96844 | 0.65645
43.86296 | 0.51384 | 43.9359 | 0.65626
43.82891 | 0.51378 | 43.90128 | 0.65609
43.795 | 0.51372 | 43.86846 | 0.65591
43.76244 | 0.51366 | 43.83542 | 0.65574
43.7295 | 0.5136 | 43.8018 | 0.65555
43.69547 | 0.51354 | 43.76894 | 0.65535
43.66203 | 0.5135 | 43.73563 | 0.65517
43.62814 | 0.51346 | 43.70075 | 0.65499
43.59555 | 0.51342 | 43.66833 | 0.65481
43.56168 | 0.51337 | 43.63454 | 0.65464
43.52886 | 0.51333 | 43.60231 | 0.65446
43.49593 | 0.51329 | 43.56937 | 0.65429
43.46168 | 0.51326 | 43.53524 | 0.65411
43.42877 | 0.51322 | 43.50229 | 0.65394
43.39522 | 0.51317 | 43.46807 | 0.65377
43.36181 | 0.51311 | 43.43536 | 0.65359
43.32925 | 0.51305 | 43.40138 | 0.65341
43.29502 | 0.513 | 43.3681 | 0.65316
43.26227 | 0.51295 | 43.33496 | 0.65292
43.22844 | 0.51293 | 43.30246 | 0.65272
43.19609 | 0.5129 | 43.26797 | 0.65253
43.1621 | 0.51286 | 43.23442 | 0.65235
43.12916 | 0.5128 | 43.20129 | 0.65218
43.09579 | 0.51275 | 43.16786 | 0.65201
43.06211 | 0.51271 | 43.13422 | 0.65184
43.0279 | 0.51269 | 43.10064 | 0.65166
42.99462 | 0.51267 | 43.06742 | 0.65148
42.96217 | 0.51265 | 43.03359 | 0.65131
42.92876 | 0.51261 | 43.00076 | 0.65114
42.8955 | 0.51255 | 42.96774 | 0.65098
42.86178 | 0.5125 | 42.93464 | 0.65082
42.82944 | 0.51244 | 42.90126 | 0.65064
42.79548 | 0.51239 | 42.86732 | 0.65046
42.7624 | 0.51236 | 42.83339 | 0.6503
42.7292 | 0.51234 | 42.80017 | 0.65014
42.695 | 0.51231 | 42.76691 | 0.64998
42.6622 | 0.51226 | 42.73316 | 0.64981
42.62918 | 0.51219 | 42.7004 | 0.6496
42.59561 | 0.51213 | 42.6673 | 0.64936
42.56142 | 0.5121 | 42.63334 | 0.64918
42.52842 | 0.51207 | 42.60044 | 0.64901
42.49389 | 0.51204 | 42.567 | 0.64884
42.46126 | 0.51201 | 42.53429 | 0.64865
42.42844 | 0.51197 | 42.4998 | 0.64835
42.39594 | 0.51192 | 42.46722 | 0.64809
42.3622 | 0.51186 | 42.43389 | 0.64789
42.32898 | 0.51181 | 42.39922 | 0.64772
42.29476 | 0.51177 | 42.36656 | 0.64756
42.26194 | 0.51172 | 42.33288 | 0.6474
42.22844 | 0.51167 | 42.30066 | 0.64723
42.19508 | 0.5116 | 42.26604 | 0.64705
42.16176 | 0.51154 | 42.23258 | 0.64685
42.12757 | 0.51147 | 42.20016 | 0.64668
42.0949 | 0.5114 | 42.16568 | 0.6465
42.06144 | 0.51136 | 42.1327 | 0.64632
42.02806 | 0.51133 | 42.1001 | 0.64615
41.9946 | 0.51131 | 42.06652 | 0.64597
41.96214 | 0.51126 | 42.03346 | 0.64579
41.92866 | 0.5112 | 42.00076 | 0.64562
41.89488 | 0.51113 | 41.96646 | 0.64546
41.86266 | 0.51107 | 41.93256 | 0.64529
41.8277 | 0.51103 | 41.89934 | 0.6451
41.79496 | 0.51099 | 41.86566 | 0.64487
41.76168 | 0.51094 | 41.83282 | 0.64461
41.7283 | 0.51088 | 41.79887 | 0.64441
41.69541 | 0.51081 | 41.76665 | 0.64423
41.6624 | 0.51075 | 41.73258 | 0.64405
41.62808 | 0.51069 | 41.69974 | 0.64388
41.59468 | 0.51064 | 41.66597 | 0.6437
41.56156 | 0.5106 | 41.63256 | 0.64353
41.52824 | 0.51054 | 41.59972 | 0.64337
41.4957 | 0.51048 | 41.56572 | 0.6432
41.4614 | 0.51043 | 41.5319 | 0.64303
41.42856 | 0.51038 | 41.49892 | 0.64285
41.39541 | 0.51033 | 41.46668 | 0.64263
41.36148 | 0.51028 | 41.4328 | 0.64245
41.32806 | 0.51022 | 41.39961 | 0.64228
41.29488 | 0.51015 | 41.36547 | 0.64213
41.26244 | 0.51008 | 41.33191 | 0.64198
41.2288 | 0.51001 | 41.29867 | 0.6418
41.1947 | 0.50996 | 41.26568 | 0.64163
41.16059 | 0.50993 | 41.23242 | 0.64145
41.12788 | 0.50988 | 41.19856 | 0.64128
41.09506 | 0.50982 | 41.16491 | 0.64112
41.06133 | 0.50976 | 41.13209 | 0.64094
41.02792 | 0.5097 | 41.09978 | 0.64075
40.99472 | 0.50965 | 41.065 | 0.64055
40.9616 | 0.5096 | 41.03235 | 0.64036
40.92775 | 0.50956 | 40.99983 | 0.64012
40.8943 | 0.50951 | 40.96578 | 0.63993
40.86067 | 0.50945 | 40.93211 | 0.63976
40.82803 | 0.50939 | 40.89782 | 0.6396
40.7951 | 0.50934 | 40.86477 | 0.63945
40.76205 | 0.50928 | 40.83196 | 0.63928
40.72837 | 0.50922 | 40.79838 | 0.6391
40.69388 | 0.50915 | 40.76422 | 0.63892
40.66048 | 0.50908 | 40.73127 | 0.63875
40.62772 | 0.509 | 40.69752 | 0.6386
40.59455 | 0.50891 | 40.6657 | 0.63845
40.56158 | 0.50883 | 40.63109 | 0.63828
40.52826 | 0.50876 | 40.59819 | 0.6381
40.49431 | 0.50871 | 40.56504 | 0.63792
40.46094 | 0.50867 | 40.53143 | 0.63771
40.42786 | 0.50863 | 40.49875 | 0.63752
40.39534 | 0.50858 | 40.46506 | 0.63725
40.36206 | 0.50852 | 40.43081 | 0.63705
40.3285 | 0.50846 | 40.39674 | 0.63687
40.29483 | 0.5084 | 40.36397 | 0.63669
40.26183 | 0.50834 | 40.33123 | 0.63653
40.22778 | 0.50827 | 40.29748 | 0.63636
40.19464 | 0.5082 | 40.26528 | 0.63619
40.16064 | 0.50815 | 40.23106 | 0.63602
40.12812 | 0.50809 | 40.19758 | 0.63584
40.09416 | 0.50803 | 40.16391 | 0.63566
40.0612 | 0.50796 | 40.13084 | 0.63547
40.02737 | 0.50788 | 40.09755 | 0.63529
39.99434 | 0.50781 | 40.06346 | 0.63511
39.96119 | 0.50775 | 40.03116 | 0.63493
39.92793 | 0.50768 | 39.99642 | 0.63475
39.8943 | 0.50761 | 39.96278 | 0.63458
39.86087 | 0.50756 | 39.92998 | 0.63441
39.82785 | 0.50751 | 39.89717 | 0.63424
39.79317 | 0.50746 | 39.86453 | 0.63407
39.76118 | 0.5074 | 39.83135 | 0.63388
39.72791 | 0.50733 | 39.79669 | 0.6337
39.69406 | 0.50726 | 39.76306 | 0.63353
39.6608 | 0.5072 | 39.7301 | 0.63335
39.62759 | 0.50715 | 39.69678 | 0.63318
39.5936 | 0.50709 | 39.66411 | 0.633
39.56108 | 0.50704 | 39.63057 | 0.63282
39.5284 | 0.50697 | 39.59664 | 0.63266
39.495 | 0.50688 | 39.56325 | 0.63248
39.46156 | 0.5068 | 39.52956 | 0.63231
39.42784 | 0.50673 | 39.49637 | 0.63214
39.39433 | 0.50667 | 39.46414 | 0.63197
39.36142 | 0.50661 | 39.42967 | 0.63179
39.32792 | 0.50655 | 39.39657 | 0.63161
39.2932 | 0.5065 | 39.3638 | 0.63139
39.25984 | 0.50645 | 39.33076 | 0.63119
39.22802 | 0.5064 | 39.2969 | 0.63102
39.19406 | 0.50636 | 39.2641 | 0.63084
39.16165 | 0.5063 | 39.2304 | 0.63068
39.1298 | 0.50622 | 39.19773 | 0.63052
39.09492 | 0.50613 | 39.16352 | 0.63036
39.06062 | 0.50605 | 39.12984 | 0.6302
39.0264 | 0.50597 | 39.09666 | 0.63003
38.99338 | 0.50591 | 39.0633 | 0.62985
38.96026 | 0.50586 | 39.02912 | 0.62967
38.92733 | 0.50582 | 38.99574 | 0.6295
38.89358 | 0.50577 | 38.96324 | 0.62934
38.86096 | 0.50571 | 38.92947 | 0.62919
38.8278 | 0.50565 | 38.89754 | 0.62903
38.79433 | 0.50558 | 38.86421 | 0.62886
38.76027 | 0.50552 | 38.82998 | 0.62868
38.72814 | 0.50545 | 38.79655 | 0.62851
38.69421 | 0.50537 | 38.7627 | 0.62836
38.66079 | 0.5053 | 38.72976 | 0.62821
38.62775 | 0.50523 | 38.69616 | 0.62805
38.59392 | 0.50517 | 38.66232 | 0.62787
38.5615 | 0.5051 | 38.63004 | 0.6277
38.52772 | 0.50503 | 38.5975 | 0.62752
38.49398 | 0.50496 | 38.56256 | 0.62734
38.46048 | 0.50489 | 38.52917 | 0.62717
38.42714 | 0.50482 | 38.49616 | 0.62699
38.39278 | 0.50474 | 38.46147 | 0.62682
38.35948 | 0.50464 | 38.4288 | 0.62666
38.32774 | 0.50456 | 38.39587 | 0.62648
38.29388 | 0.5045 | 38.36228 | 0.6263
38.26117 | 0.50444 | 38.32978 | 0.62612
38.22776 | 0.5044 | 38.29611 | 0.62594
38.19286 | 0.50434 | 38.26246 | 0.62577
38.16061 | 0.50427 | 38.22856 | 0.62562
38.1282 | 0.5042 | 38.19578 | 0.62547
38.09326 | 0.50412 | 38.16282 | 0.62531
38.06076 | 0.50403 | 38.1296 | 0.62513
38.02764 | 0.50395 | 38.09511 | 0.62494
37.9931 | 0.50387 | 38.06222 | 0.62475
37.96061 | 0.5038 | 38.02847 | 0.62458
37.92784 | 0.50374 | 37.99524 | 0.62441
37.89416 | 0.50366 | 37.96195 | 0.62423
37.85991 | 0.50358 | 37.92888 | 0.62406
37.82654 | 0.5035 | 37.89612 | 0.62389
37.79453 | 0.50343 | 37.8621 | 0.62372
37.7613 | 0.50337 | 37.829 | 0.62351
37.72724 | 0.50331 | 37.79606 | 0.62333
37.69403 | 0.50324 | 37.7625 | 0.62317
37.66065 | 0.50317 | 37.72874 | 0.62301
37.62698 | 0.50309 | 37.69531 | 0.62285
37.59384 | 0.50301 | 37.66316 | 0.62268
37.56042 | 0.50294 | 37.62875 | 0.6225
37.52747 | 0.50287 | 37.59535 | 0.62233
37.4937 | 0.50279 | 37.56224 | 0.62215
37.46063 | 0.5027 | 37.52846 | 0.62198
37.42672 | 0.50261 | 37.49535 | 0.6218
37.39339 | 0.50253 | 37.46174 | 0.62163
37.36035 | 0.50244 | 37.42926 | 0.62147
37.32761 | 0.50235 | 37.3948 | 0.62132
37.29387 | 0.50225 | 37.36188 | 0.62117
37.25973 | 0.50216 | 37.32813 | 0.62102
37.22724 | 0.50209 | 37.29508 | 0.62087
37.19359 | 0.50204 | 37.2623 | 0.62071
37.16088 | 0.50199 | 37.22859 | 0.62054
37.12869 | 0.50194 | 37.19528 | 0.62036
37.09504 | 0.50187 | 37.16155 | 0.62019
37.06033 | 0.50179 | 37.12947 | 0.62004
37.02744 | 0.50172 | 37.09462 | 0.61988
36.99342 | 0.50164 | 37.06117 | 0.61972
36.95992 | 0.50156 | 37.02808 | 0.61955
36.92692 | 0.50147 | 36.99504 | 0.61934
36.89436 | 0.50137 | 36.96036 | 0.61917
36.86045 | 0.5013 | 36.92786 | 0.61901
36.82783 | 0.50123 | 36.8944 | 0.61884
36.79556 | 0.50118 | 36.86168 | 0.61868
36.7616 | 0.50114 | 36.82784 | 0.61852
36.72718 | 0.50109 | 36.79516 | 0.61835
36.69422 | 0.50104 | 36.7625 | 0.61818
36.66086 | 0.50098 | 36.72878 | 0.61802
36.62734 | 0.5009 | 36.69458 | 0.61786
36.59395 | 0.50081 | 36.66044 | 0.61771
36.561 | 0.50072 | 36.62758 | 0.61757
36.52744 | 0.50065 | 36.59462 | 0.61742
36.49294 | 0.5006 | 36.56124 | 0.61726
36.45972 | 0.50054 | 36.52712 | 0.61709
36.4264 | 0.50048 | 36.49428 | 0.61693
36.39322 | 0.50042 | 36.4607 | 0.61677
36.36062 | 0.50035 | 36.42716 | 0.61661
36.32754 | 0.5003 | 36.39452 | 0.61645
36.2939 | 0.50023 | 36.361 | 0.61629
36.25972 | 0.50016 | 36.32814 | 0.61612
36.22625 | 0.50009 | 36.29492 | 0.61597
36.19275 | 0.50002 | 36.26125 | 0.61582
36.15955 | 0.49995 | 36.22685 | 0.61567
36.12696 | 0.49988 | 36.1931 | 0.61553
36.09471 | 0.49981 | 36.1604 | 0.61538
36.06062 | 0.49974 | 36.12769 | 0.61522
36.02659 | 0.49968 | 36.09433 | 0.61506
35.99308 | 0.49963 | 36.06152 | 0.6149
35.96002 | 0.49955 | 36.0275 | 0.61475
35.92611 | 0.49946 | 35.99408 | 0.61461
35.89324 | 0.49936 | 35.96034 | 0.61448
35.85986 | 0.49929 | 35.92656 | 0.61434
35.82668 | 0.49924 | 35.89364 | 0.6142
35.79486 | 0.4992 | 35.85984 | 0.61405
35.76056 | 0.49918 | 35.8275 | 0.61385
35.72744 | 0.49914 | 35.79356 | 0.61369
35.69348 | 0.49907 | 35.7613 | 0.61354
35.66067 | 0.499 | 35.72609 | 0.61338
35.6263 | 0.49893 | 35.69308 | 0.61324
35.5942 | 0.49886 | 35.66064 | 0.6131
35.56128 | 0.4988 | 35.62688 | 0.61296
35.52638 | 0.49873 | 35.59417 | 0.61283
35.4937 | 0.49866 | 35.56056 | 0.61269
35.46028 | 0.49862 | 35.52804 | 0.61253
35.42769 | 0.49857 | 35.4943 | 0.61238
35.39344 | 0.49852 | 35.46094 | 0.61223
35.36064 | 0.49848 | 35.42748 | 0.61209
35.32706 | 0.49844 | 35.39343 | 0.61196
35.29375 | 0.49842 | 35.35935 | 0.61182
35.25967 | 0.49839 | 35.32627 | 0.61167
35.22716 | 0.49834 | 35.29339 | 0.61152
35.19431 | 0.49828 | 35.2594 | 0.61138
35.16002 | 0.49822 | 35.22677 | 0.61123
35.12639 | 0.49818 | 35.19307 | 0.6111
35.09319 | 0.49814 | 35.16035 | 0.61096
35.05946 | 0.4981 | 35.12622 | 0.61081
35.02638 | 0.49803 | 35.09431 | 0.61067
34.99302 | 0.49796 | 35.06009 | 0.61052
34.9603 | 0.49791 | 35.02622 | 0.61037
34.92675 | 0.49787 | 34.99314 | 0.61023
34.8927 | 0.49782 | 34.95941 | 0.61009
34.85956 | 0.49777 | 34.92667 | 0.60995
34.82608 | 0.49772 | 34.89325 | 0.60981
34.79337 | 0.49766 | 34.85922 | 0.60967
34.75955 | 0.49762 | 34.82758 | 0.60954
34.72658 | 0.49757 | 34.79248 | 0.60941
34.694 | 0.4975 | 34.75988 | 0.60928
34.66028 | 0.49742 | 34.72673 | 0.60915
34.62665 | 0.49735 | 34.69232 | 0.60901
34.5919 | 0.49729 | 34.65885 | 0.60886
34.55842 | 0.49723 | 34.62686 | 0.60872
34.52542 | 0.49718 | 34.59292 | 0.60858
34.49478 | 0.49712 | 34.55984 | 0.60845
34.4611 | 0.49707 | 34.52636 | 0.60832
34.428 | 0.49703 | 34.49253 | 0.60819
34.39421 | 0.497 | 34.45922 | 0.60806
34.3606 | 0.49698 | 34.4267 | 0.60793
34.32564 | 0.49694 | 34.39247 | 0.6078
34.29339 | 0.4969 | 34.36028 | 0.60767
34.25882 | 0.49684 | 34.32538 | 0.60755
34.2266 | 0.49678 | 34.29398 | 0.60742
34.1933 | 0.49672 | 34.25988 | 0.60728
34.16036 | 0.49667 | 34.22517 | 0.60714
34.12697 | 0.49664 | 34.1912 | 0.607
34.09306 | 0.49661 | 34.15863 | 0.60687
34.06009 | 0.49658 | 34.1255 | 0.60672
34.02812 | 0.49655 | 34.09332 | 0.60658
33.99355 | 0.4965 | 34.05995 | 0.60644
33.95996 | 0.49643 | 34.02597 | 0.6063
33.92687 | 0.49637 | 33.9932 | 0.60617
33.8927 | 0.49632 | 33.95892 | 0.60605
33.85925 | 0.49627 | 33.92509 | 0.60593
33.82644 | 0.49624 | 33.89206 | 0.6058
33.79266 | 0.4962 | 33.85874 | 0.60568
33.76035 | 0.49616 | 33.82487 | 0.60556
33.72556 | 0.49613 | 33.79194 | 0.60544
33.69138 | 0.49609 | 33.75837 | 0.60532
33.65844 | 0.49605 | 33.72394 | 0.6052
33.62604 | 0.49602 | 33.69184 | 0.60507
33.59224 | 0.49598 | 33.65866 | 0.60494
33.55966 | 0.49593 | 33.62555 | 0.60481
33.52617 | 0.49588 | 33.5916 | 0.60467
33.49265 | 0.49582 | 33.558 | 0.60453
33.45938 | 0.49575 | 33.52461 | 0.60439
33.42464 | 0.49568 | 33.49199 | 0.60426
33.3924 | 0.49564 | 33.45889 | 0.60414
33.35863 | 0.49558 | 33.42529 | 0.60402
33.32426 | 0.49553 | 33.39153 | 0.6039
33.29268 | 0.49547 | 33.35825 | 0.60377
33.25853 | 0.4954 | 33.32472 | 0.60363
33.22608 | 0.49535 | 33.291 | 0.6035
33.192 | 0.49532 | 33.25781 | 0.60335
33.15942 | 0.49528 | 33.2262 | 0.60321
33.12641 | 0.49524 | 33.19256 | 0.60307
33.0921 | 0.49518 | 33.15899 | 0.60293
33.059 | 0.49512 | 33.12426 | 0.6028
33.0249 | 0.49507 | 33.09084 | 0.6027
32.9922 | 0.49502 | 33.05799 | 0.60258
32.95971 | 0.49496 | 33.02537 | 0.60246
32.9261 | 0.49491 | 32.99166 | 0.60234
32.89344 | 0.49486 | 32.9588 | 0.60222
32.85895 | 0.49482 | 32.92441 | 0.60209
32.82495 | 0.49481 | 32.89125 | 0.60197
32.79242 | 0.49478 | 32.85825 | 0.60184
32.7586 | 0.49474 | 32.82478 | 0.60169
32.72628 | 0.49471 | 32.79213 | 0.60155
32.69275 | 0.49467 | 32.75848 | 0.60142
32.6599 | 0.49464 | 32.72553 | 0.60129
32.62636 | 0.4946 | 32.69161 | 0.60117
32.59252 | 0.49455 | 32.6587 | 0.60104
32.55915 | 0.4945 | 32.62533 | 0.60093
32.5255 | 0.49445 | 32.59113 | 0.60083
32.49326 | 0.4944 | 32.55791 | 0.60071
32.45872 | 0.49436 | 32.52432 | 0.6006
32.42562 | 0.49433 | 32.49028 | 0.60048
32.39162 | 0.49431 | 32.45791 | 0.60036
32.359 | 0.49428 | 32.42454 | 0.60026
32.32587 | 0.49425 | 32.39121 | 0.60014
32.29251 | 0.49423 | 32.35744 | 0.60001
32.2591 | 0.4942 | 32.32501 | 0.59984
32.22578 | 0.49416 | 32.29125 | 0.5997
32.193 | 0.49412 | 32.25832 | 0.59957
32.15932 | 0.49407 | 32.2243 | 0.59946
32.12498 | 0.49403 | 32.19076 | 0.59937
32.09185 | 0.49399 | 32.15794 | 0.59927
32.05875 | 0.49395 | 32.12555 | 0.59917
32.02543 | 0.49391 | 32.09178 | 0.59908
31.99262 | 0.49387 | 32.05786 | 0.59897
31.95909 | 0.49382 | 32.0239 | 0.59886
31.9263 | 0.49377 | 31.99106 | 0.59873
31.89291 | 0.49372 | 31.95791 | 0.59855
31.85872 | 0.49367 | 31.92422 | 0.59841
31.8251 | 0.49363 | 31.89154 | 0.59828
31.7918 | 0.49359 | 31.85746 | 0.59815
31.75812 | 0.49356 | 31.82498 | 0.59803
31.72568 | 0.49354 | 31.79188 | 0.59792
31.6922 | 0.4935 | 31.75747 | 0.59782
31.65906 | 0.49345 | 31.72425 | 0.59771
31.62612 | 0.4934 | 31.69108 | 0.59761
31.59205 | 0.49334 | 31.65746 | 0.59748
31.55894 | 0.49329 | 31.62417 | 0.59735
31.52546 | 0.49323 | 31.59084 | 0.59722
31.4924 | 0.49319 | 31.55693 | 0.59711
31.45892 | 0.49316 | 31.52457 | 0.597
31.42591 | 0.49312 | 31.4918 | 0.5969
31.39182 | 0.49309 | 31.45696 | 0.59681
31.35962 | 0.49305 | 31.4244 | 0.59671
31.32562 | 0.49301 | 31.39115 | 0.5966
31.29096 | 0.49297 | 31.35732 | 0.5965
31.2588 | 0.49292 | 31.32392 | 0.59639
31.22606 | 0.49289 | 31.29035 | 0.59627
31.19225 | 0.49287 | 31.25747 | 0.59617
31.15889 | 0.49284 | 31.22368 | 0.59606
31.12556 | 0.4928 | 31.189 | 0.59595
31.09199 | 0.49275 | 31.15708 | 0.59585
31.05906 | 0.4927 | 31.12272 | 0.59574
31.02571 | 0.49265 | 31.08916 | 0.59562
30.99159 | 0.49262 | 31.05654 | 0.5955
30.9588 | 0.49259 | 31.02405 | 0.59539
30.92546 | 0.49256 | 30.98991 | 0.59527
30.89181 | 0.49252 | 30.95708 | 0.59517
30.85887 | 0.49248 | 30.924 | 0.59506
30.82523 | 0.49243 | 30.89106 | 0.59494
30.7931 | 0.49238 | 30.85718 | 0.59482
30.75969 | 0.49235 | 30.82355 | 0.59469
30.72562 | 0.49231 | 30.79078 | 0.59457
30.6912 | 0.49227 | 30.75694 | 0.59446
30.65856 | 0.49223 | 30.72365 | 0.59435
30.62462 | 0.49219 | 30.69006 | 0.59425
30.5928 | 0.49215 | 30.65734 | 0.59415
30.55874 | 0.49212 | 30.62424 | 0.59404
30.5246 | 0.49209 | 30.5901 | 0.59392
30.49221 | 0.49206 | 30.55652 | 0.5938
30.45915 | 0.49202 | 30.52278 | 0.59368
30.4256 | 0.49198 | 30.4903 | 0.59357
30.39228 | 0.49194 | 30.45715 | 0.59346
30.35924 | 0.49191 | 30.42308 | 0.59336
30.32551 | 0.49187 | 30.39059 | 0.59326
30.29214 | 0.49184 | 30.35591 | 0.59317
30.25914 | 0.49179 | 30.32329 | 0.59306
30.22678 | 0.49175 | 30.2905 | 0.59295
30.19221 | 0.49171 | 30.25644 | 0.59287
30.15893 | 0.49167 | 30.22355 | 0.59277
30.12578 | 0.49163 | 30.18972 | 0.59268
30.09189 | 0.49159 | 30.15648 | 0.59259
30.05858 | 0.49156 | 30.1232 | 0.59248
30.0253 | 0.49153 | 30.08954 | 0.59238
29.99225 | 0.49149 | 30.05558 | 0.59227
29.9584 | 0.49145 | 30.02227 | 0.59215
29.92527 | 0.49139 | 29.98914 | 0.59204
29.89327 | 0.49135 | 29.95697 | 0.59194
29.85828 | 0.49133 | 29.92243 | 0.59184
29.82556 | 0.49132 | 29.89081 | 0.59174
29.79218 | 0.4913 | 29.85564 | 0.59164
29.75972 | 0.49128 | 29.82249 | 0.59153
29.72533 | 0.49126 | 29.78909 | 0.59141
29.69308 | 0.49123 | 29.75624 | 0.59131
29.6582 | 0.49117 | 29.72297 | 0.59122
29.62524 | 0.4911 | 29.69006 | 0.59113
29.59259 | 0.49105 | 29.65668 | 0.59103
29.55881 | 0.49101 | 29.62338 | 0.59092
29.52552 | 0.49098 | 29.5889 | 0.59077
29.49116 | 0.49096 | 29.55637 | 0.59065
29.45762 | 0.49092 | 29.52244 | 0.59054
29.42439 | 0.49087 | 29.48883 | 0.59044
29.39263 | 0.49081 | 29.45478 | 0.59035
29.35925 | 0.49076 | 29.42284 | 0.59025
29.32634 | 0.49072 | 29.38926 | 0.59015
29.29312 | 0.49069 | 29.35614 | 0.59002
29.25867 | 0.49065 | 29.32279 | 0.58991
29.22588 | 0.49061 | 29.28859 | 0.58981
29.19228 | 0.49059 | 29.25628 | 0.58973
29.15924 | 0.49057 | 29.22278 | 0.58964
29.12539 | 0.49055 | 29.18871 | 0.58955
29.09236 | 0.49053 | 29.15509 | 0.58945
29.05897 | 0.49049 | 29.12324 | 0.58934
29.02563 | 0.49046 | 29.0886 | 0.58923
28.99222 | 0.49043 | 29.05566 | 0.58912
28.95862 | 0.49039 | 29.0219 | 0.589
28.92523 | 0.49034 | 28.9883 | 0.58889
28.8925 | 0.4903 | 28.9545 | 0.58879
28.85818 | 0.49027 | 28.92261 | 0.58868
28.82504 | 0.49024 | 28.88838 | 0.58859
28.79309 | 0.49022 | 28.85544 | 0.58849
28.75906 | 0.4902 | 28.82213 | 0.58839
28.7256 | 0.49019 | 28.78932 | 0.58828
28.6912 | 0.49018 | 28.75648 | 0.58818
28.65876 | 0.49016 | 28.72257 | 0.58808
28.62533 | 0.49014 | 28.68962 | 0.588
28.5924 | 0.49011 | 28.65534 | 0.58791
28.55828 | 0.49008 | 28.62208 | 0.5878
28.52607 | 0.49004 | 28.58805 | 0.5877
28.49272 | 0.49 | 28.55432 | 0.58759
28.45826 | 0.48997 | 28.5227 | 0.58748
28.42506 | 0.48996 | 28.48913 | 0.58738
28.3925 | 0.48994 | 28.45524 | 0.58727
28.35969 | 0.4899 | 28.42182 | 0.58716
28.326 | 0.48986 | 28.38904 | 0.58706
28.29193 | 0.4898 | 28.3561 | 0.58697
28.25802 | 0.48977 | 28.32238 | 0.58688
28.22547 | 0.48974 | 28.289 | 0.58679
28.19237 | 0.48971 | 28.2551 | 0.58667
28.15848 | 0.48967 | 28.22131 | 0.58656
28.12486 | 0.48964 | 28.1872 | 0.58645
28.09163 | 0.48961 | 28.15426 | 0.58634
28.059 | 0.48959 | 28.12096 | 0.58624
28.0244 | 0.48954 | 28.08772 | 0.58614
27.99161 | 0.48947 | 28.05463 | 0.58604
27.95783 | 0.48941 | 28.02156 | 0.58595
27.92455 | 0.48937 | 27.98804 | 0.58585
27.89178 | 0.48933 | 27.95518 | 0.58575
27.85864 | 0.48931 | 27.92048 | 0.58565
27.826 | 0.48928 | 27.88735 | 0.58555
27.79142 | 0.48925 | 27.85484 | 0.58546
27.75825 | 0.48921 | 27.82123 | 0.58536
27.72486 | 0.48918 | 27.7882 | 0.58525
27.69206 | 0.48915 | 27.75438 | 0.58514
27.65778 | 0.48914 | 27.72137 | 0.58502
27.62495 | 0.48912 | 27.68676 | 0.5849
27.59118 | 0.48908 | 27.6543 | 0.58479
27.55823 | 0.48903 | 27.6199 | 0.58468
27.5255 | 0.48897 | 27.58697 | 0.58457
27.4915 | 0.48894 | 27.55307 | 0.58447
27.45774 | 0.4889 | 27.52002 | 0.58436
27.42454 | 0.48885 | 27.48759 | 0.58425
27.39171 | 0.4888 | 27.45346 | 0.58415
27.35701 | 0.48875 | 27.42029 | 0.58405
27.32468 | 0.48871 | 27.3862 | 0.58396
27.29022 | 0.48867 | 27.35318 | 0.58385
27.25758 | 0.48863 | 27.32075 | 0.58374
27.22483 | 0.48859 | 27.2872 | 0.58362
27.19205 | 0.48856 | 27.25448 | 0.58351
27.15896 | 0.48853 | 27.2208 | 0.58339
27.12526 | 0.48851 | 27.18802 | 0.58329
27.09097 | 0.48849 | 27.15422 | 0.58318
27.05792 | 0.48846 | 27.12079 | 0.58306
27.0251 | 0.48842 | 27.08773 | 0.58295
26.9924 | 0.48838 | 27.05308 | 0.58285
26.95709 | 0.48832 | 27.01971 | 0.58275
26.9246 | 0.48828 | 26.98794 | 0.58266
26.88983 | 0.48824 | 26.95409 | 0.58258
26.85754 | 0.48819 | 26.92084 | 0.58249
26.82466 | 0.48815 | 26.88818 | 0.58238
26.79086 | 0.48811 | 26.85386 | 0.58228
26.7582 | 0.48807 | 26.82086 | 0.58217
26.72491 | 0.48803 | 26.78778 | 0.58208
26.69139 | 0.488 | 26.75405 | 0.58199
26.6592 | 0.48796 | 26.7206 | 0.5819
26.62488 | 0.4879 | 26.687 | 0.58179
26.59133 | 0.48784 | 26.65368 | 0.58168
26.5592 | 0.4878 | 26.62187 | 0.58157
26.52468 | 0.48776 | 26.58845 | 0.58146
26.49184 | 0.48773 | 26.55377 | 0.58135
26.45838 | 0.48767 | 26.52086 | 0.58126
26.42433 | 0.48762 | 26.4868 | 0.58117
26.39078 | 0.48756 | 26.45471 | 0.58109
26.35856 | 0.4875 | 26.4197 | 0.581
26.32509 | 0.48743 | 26.38588 | 0.58091
26.29148 | 0.48736 | 26.35341 | 0.58081
26.25807 | 0.48731 | 26.31998 | 0.5807
26.22539 | 0.48727 | 26.28643 | 0.5806
26.19046 | 0.48723 | 26.25259 | 0.58051
26.15825 | 0.48719 | 26.21878 | 0.58041
26.12497 | 0.48714 | 26.18602 | 0.58031
26.09142 | 0.48708 | 26.15274 | 0.58021
26.05798 | 0.48702 | 26.11948 | 0.5801
26.02434 | 0.48697 | 26.0861 | 0.58
25.99201 | 0.48691 | 26.05182 | 0.57989
25.95944 | 0.48688 | 26.01847 | 0.57979
25.92633 | 0.48685 | 25.98469 | 0.57969
25.89245 | 0.48681 | 25.95292 | 0.5796
25.85722 | 0.48676 | 25.9199 | 0.5795
25.82481 | 0.48672 | 25.88538 | 0.57941
25.79046 | 0.48668 | 25.85261 | 0.57931
25.7579 | 0.48664 | 25.81889 | 0.57922
25.7245 | 0.4866 | 25.7857 | 0.57911
25.69115 | 0.48654 | 25.75236 | 0.57898
25.65651 | 0.48647 | 25.71891 | 0.57884
25.62324 | 0.4864 | 25.68562 | 0.57873
25.58947 | 0.48634 | 25.65259 | 0.57862
25.55661 | 0.4863 | 25.61964 | 0.57851
25.52298 | 0.48626 | 25.58663 | 0.5784
25.49056 | 0.48623 | 25.55298 | 0.57829
25.45678 | 0.4862 | 25.51912 | 0.57817
25.42292 | 0.48616 | 25.48608 | 0.57806
25.39032 | 0.48611 | 25.45314 | 0.57796
25.35762 | 0.48605 | 25.41942 | 0.57784
25.3241 | 0.48599 | 25.38638 | 0.57774
25.29016 | 0.48593 | 25.35316 | 0.57763
25.25667 | 0.48585 | 25.31946 | 0.57752
25.22376 | 0.4858 | 25.28569 | 0.57743
25.19004 | 0.48575 | 25.25308 | 0.57734
25.15826 | 0.48569 | 25.21922 | 0.57726
25.12387 | 0.48564 | 25.18569 | 0.57718
25.09038 | 0.48558 | 25.15294 | 0.5771
25.05689 | 0.48551 | 25.11942 | 0.57701
25.02427 | 0.48544 | 25.08564 | 0.57693
24.99015 | 0.48538 | 25.05162 | 0.57685
24.95715 | 0.48532 | 25.0193 | 0.57676
24.92406 | 0.48527 | 24.98582 | 0.57666
24.89104 | 0.48524 | 24.95321 | 0.57656
24.85752 | 0.48521 | 24.91908 | 0.57646
24.82448 | 0.48518 | 24.8863 | 0.57636
24.791 | 0.48514 | 24.85146 | 0.57627
24.75743 | 0.4851 | 24.81951 | 0.57618
24.72393 | 0.48507 | 24.78523 | 0.5761
24.69074 | 0.48503 | 24.75119 | 0.57601
24.65728 | 0.48498 | 24.7182 | 0.57593
24.62369 | 0.48492 | 24.68525 | 0.57583
24.59011 | 0.48486 | 24.65286 | 0.57572
24.55747 | 0.48481 | 24.62 | 0.57561
24.5243 | 0.48478 | 24.58612 | 0.57551
24.49078 | 0.48475 | 24.55268 | 0.5754
24.45789 | 0.48473 | 24.5191 | 0.57529
24.42462 | 0.48471 | 24.48514 | 0.57518
24.39056 | 0.48469 | 24.45184 | 0.57507
24.35832 | 0.48466 | 24.4183 | 0.57498
24.32398 | 0.4846 | 24.38555 | 0.57489
24.29062 | 0.48452 | 24.35195 | 0.5748
24.25747 | 0.48446 | 24.31895 | 0.57471
24.22366 | 0.48442 | 24.28652 | 0.57462
24.19054 | 0.48439 | 24.2523 | 0.57454
24.15771 | 0.48437 | 24.21906 | 0.57444
24.1241 | 0.48434 | 24.1853 | 0.57434
24.09008 | 0.48431 | 24.15142 | 0.57424
24.0566 | 0.48427 | 24.11848 | 0.57415
24.02284 | 0.48421 | 24.08537 | 0.57406
23.98985 | 0.48414 | 24.05123 | 0.57396
23.95697 | 0.48409 | 24.0178 | 0.57386
23.92288 | 0.48406 | 23.98551 | 0.57376
23.89035 | 0.48402 | 23.95204 | 0.57365
23.85643 | 0.48398 | 23.91781 | 0.57357
23.8228 | 0.48393 | 23.88636 | 0.57348
23.79037 | 0.48387 | 23.85239 | 0.57339
23.75704 | 0.48381 | 23.8196 | 0.5733
23.72355 | 0.48377 | 23.78521 | 0.5732
23.68955 | 0.48373 | 23.75073 | 0.57311
23.65694 | 0.48369 | 23.7183 | 0.57301
23.6239 | 0.48366 | 23.68449 | 0.57291
23.5903 | 0.48363 | 23.65165 | 0.57283
23.55724 | 0.48359 | 23.61828 | 0.57275
23.52278 | 0.48355 | 23.58461 | 0.57265
23.48924 | 0.4835 | 23.55244 | 0.57256
23.4564 | 0.48345 | 23.51796 | 0.57245
23.4232 | 0.48342 | 23.48567 | 0.57235
23.3904 | 0.48337 | 23.45245 | 0.57225
23.35738 | 0.48333 | 23.41825 | 0.57215
23.32214 | 0.48328 | 23.3848 | 0.57206
23.289 | 0.48323 | 23.3514 | 0.57197
23.25612 | 0.48318 | 23.31856 | 0.57188
23.22254 | 0.48313 | 23.28502 | 0.57179
23.19037 | 0.48309 | 23.25158 | 0.57169
23.15684 | 0.48306 | 23.21847 | 0.57159
23.12298 | 0.48302 | 23.18506 | 0.57148
23.08855 | 0.48298 | 23.15127 | 0.57139
23.05604 | 0.48294 | 23.11817 | 0.57131
23.02331 | 0.4829 | 23.08486 | 0.57121
22.99048 | 0.48287 | 23.05138 | 0.5711
22.95746 | 0.48283 | 23.01775 | 0.57101
22.92368 | 0.4828 | 22.98456 | 0.57092
22.89005 | 0.48276 | 22.95115 | 0.57085
22.85648 | 0.48271 | 22.9176 | 0.57077
22.82249 | 0.48267 | 22.88508 | 0.57068
22.78942 | 0.48264 | 22.85137 | 0.57058
22.75698 | 0.48258 | 22.81847 | 0.57047
22.72368 | 0.48254 | 22.78505 | 0.57038
22.6902 | 0.48252 | 22.75172 | 0.5703
22.65653 | 0.4825 | 22.71746 | 0.57023
22.62258 | 0.48248 | 22.68472 | 0.57016
22.58946 | 0.48244 | 22.65165 | 0.57008
22.55612 | 0.4824 | 22.61766 | 0.56999
22.52358 | 0.48236 | 22.58392 | 0.5699
22.48986 | 0.48232 | 22.55097 | 0.5698
22.45656 | 0.48228 | 22.51704 | 0.5697
22.42377 | 0.48225 | 22.48456 | 0.5696
22.3899 | 0.48221 | 22.45225 | 0.5695
22.35628 | 0.48219 | 22.41876 | 0.56941
22.32268 | 0.48218 | 22.38406 | 0.56933
22.28974 | 0.48215 | 22.35062 | 0.56925
22.25613 | 0.48212 | 22.31725 | 0.56917
22.22338 | 0.48208 | 22.2842 | 0.56907
22.19002 | 0.48203 | 22.25194 | 0.56898
22.15669 | 0.48197 | 22.21858 | 0.56889
22.12274 | 0.48192 | 22.18424 | 0.5688
22.08981 | 0.48187 | 22.15098 | 0.56872
22.05626 | 0.48184 | 22.11696 | 0.56862
22.02276 | 0.48182 | 22.08375 | 0.56853
21.98947 | 0.48178 | 22.05062 | 0.56844
21.95706 | 0.48174 | 22.0163 | 0.56835
21.9222 | 0.48169 | 21.9837 | 0.56827
21.88979 | 0.48164 | 21.95102 | 0.56819
21.85611 | 0.4816 | 21.91737 | 0.56811
21.82379 | 0.48158 | 21.8843 | 0.56803
21.78994 | 0.48154 | 21.84997 | 0.56793
21.75687 | 0.48151 | 21.81734 | 0.56783
21.72308 | 0.48146 | 21.78438 | 0.56773
21.69055 | 0.48142 | 21.75221 | 0.56763
21.65687 | 0.48138 | 21.71725 | 0.56754
21.62297 | 0.48134 | 21.6841 | 0.56745
21.58972 | 0.48131 | 21.64975 | 0.56737
21.55745 | 0.48128 | 21.61635 | 0.5673
21.52267 | 0.48123 | 21.5832 | 0.56723
21.48897 | 0.4812 | 21.55134 | 0.56716
21.45686 | 0.48116 | 21.51708 | 0.56706
21.4231 | 0.48113 | 21.48382 | 0.56695
21.38997 | 0.48109 | 21.45036 | 0.56685
21.35777 | 0.48105 | 21.41668 | 0.56676
21.32348 | 0.48102 | 21.38353 | 0.56668
21.29026 | 0.48098 | 21.3504 | 0.5666
21.256 | 0.48094 | 21.31786 | 0.56652
21.22334 | 0.48092 | 21.28443 | 0.56642
21.18898 | 0.48088 | 21.25084 | 0.56632
21.15708 | 0.48084 | 21.2177 | 0.56624
21.12312 | 0.4808 | 21.18425 | 0.56616
21.09017 | 0.48078 | 21.14919 | 0.56607
21.05648 | 0.48075 | 21.11692 | 0.56598
21.02338 | 0.48074 | 21.08421 | 0.56589
20.98956 | 0.48072 | 21.05066 | 0.56579
20.95723 | 0.4807 | 21.0173 | 0.56571
20.92342 | 0.48067 | 20.98388 | 0.56563
20.89045 | 0.48065 | 20.95012 | 0.56555
20.85688 | 0.48063 | 20.91708 | 0.56546
20.82251 | 0.4806 | 20.88347 | 0.56538
20.79006 | 0.48056 | 20.84954 | 0.56529
20.75685 | 0.48053 | 20.81626 | 0.56521
20.72273 | 0.4805 | 20.78308 | 0.56512
20.69024 | 0.48047 | 20.74992 | 0.56504
20.65566 | 0.48044 | 20.71612 | 0.56496
20.62231 | 0.4804 | 20.68245 | 0.56489
20.58954 | 0.48037 | 20.64984 | 0.56481
20.55625 | 0.48035 | 20.6154 | 0.56472
20.52256 | 0.48032 | 20.58406 | 0.56465
20.48942 | 0.48029 | 20.54953 | 0.56457
20.4559 | 0.48026 | 20.51587 | 0.56449
20.42262 | 0.48022 | 20.48264 | 0.5644
20.39034 | 0.4802 | 20.44917 | 0.5643
20.35623 | 0.48019 | 20.41596 | 0.5642
20.32369 | 0.48017 | 20.38284 | 0.56412
20.2895 | 0.48014 | 20.34829 | 0.56404
20.25534 | 0.48008 | 20.31574 | 0.56395
20.22288 | 0.48001 | 20.28244 | 0.56388
20.18991 | 0.47996 | 20.24965 | 0.5638
20.1557 | 0.47992 | 20.21603 | 0.56372
20.12338 | 0.47989 | 20.18246 | 0.56362
20.09011 | 0.47988 | 20.15036 | 0.56353
20.05654 | 0.47986 | 20.11658 | 0.56343
20.02362 | 0.47983 | 20.08262 | 0.56335
19.99008 | 0.47982 | 20.04951 | 0.56326
19.9567 | 0.47979 | 20.0149 | 0.56317
19.92347 | 0.47975 | 19.98191 | 0.56308
19.88845 | 0.4797 | 19.94845 | 0.563
19.85562 | 0.47966 | 19.91642 | 0.56292
19.8225 | 0.47964 | 19.88299 | 0.56285
19.79007 | 0.47963 | 19.84955 | 0.56276
19.75654 | 0.47962 | 19.81568 | 0.56266
19.72327 | 0.4796 | 19.78272 | 0.56256
19.68994 | 0.47956 | 19.74805 | 0.56247
19.65644 | 0.47953 | 19.71512 | 0.56238
19.62233 | 0.4795 | 19.6818 | 0.5623
19.58998 | 0.47947 | 19.64785 | 0.56221
19.55558 | 0.47944 | 19.61559 | 0.56212
19.52222 | 0.4794 | 19.58201 | 0.56205
19.48912 | 0.47938 | 19.54871 | 0.56198
19.45554 | 0.47935 | 19.51606 | 0.56191
19.42371 | 0.47933 | 19.48203 | 0.56184
19.3908 | 0.47931 | 19.44854 | 0.56175
19.35664 | 0.47928 | 19.4152 | 0.56166
19.32288 | 0.47924 | 19.38162 | 0.56156
19.28874 | 0.47921 | 19.34813 | 0.56147
19.2553 | 0.47918 | 19.31531 | 0.5614
19.22228 | 0.47915 | 19.28172 | 0.56133
19.19036 | 0.47912 | 19.24832 | 0.56126
19.15728 | 0.47908 | 19.21499 | 0.56116
19.12266 | 0.47905 | 19.18291 | 0.56105
19.08866 | 0.47902 | 19.14873 | 0.56095
19.05594 | 0.47899 | 19.11546 | 0.56086
19.02346 | 0.47896 | 19.08222 | 0.56077
18.98944 | 0.47892 | 19.04802 | 0.56067
18.95725 | 0.47888 | 19.01446 | 0.56057
18.92334 | 0.47884 | 18.98132 | 0.56047
18.8892 | 0.47881 | 18.94894 | 0.56038
18.85671 | 0.47879 | 18.9147 | 0.56031
18.82334 | 0.47876 | 18.88216 | 0.56024
18.78935 | 0.47872 | 18.84735 | 0.56018
18.75502 | 0.47868 | 18.81498 | 0.56011
18.72158 | 0.47862 | 18.78123 | 0.56003
18.68864 | 0.47858 | 18.74825 | 0.55993
18.65612 | 0.47854 | 18.71605 | 0.55982
18.62299 | 0.4785 | 18.68246 | 0.5597
18.58953 | 0.47848 | 18.6479 | 0.55961
18.55612 | 0.47846 | 18.61469 | 0.55952
18.52166 | 0.47844 | 18.58063 | 0.55944
18.48924 | 0.47843 | 18.54628 | 0.55935
18.45619 | 0.47841 | 18.51437 | 0.55927
18.42202 | 0.47839 | 18.48186 | 0.55918
18.38839 | 0.47837 | 18.44752 | 0.55909
18.35552 | 0.47833 | 18.41418 | 0.55899
18.32243 | 0.47829 | 18.38181 | 0.55889
18.28862 | 0.47825 | 18.34749 | 0.55879
18.2558 | 0.47819 | 18.3147 | 0.5587
18.22316 | 0.47815 | 18.28184 | 0.55861
18.18948 | 0.47812 | 18.24752 | 0.55852
18.15608 | 0.47809 | 18.2142 | 0.55844
18.12275 | 0.47805 | 18.18056 | 0.55835
18.089 | 0.47802 | 18.147 | 0.55827
18.05656 | 0.47798 | 18.11324 | 0.55818
18.02172 | 0.47797 | 18.08145 | 0.55809
17.99029 | 0.47794 | 18.04757 | 0.558
17.95692 | 0.47791 | 18.01452 | 0.55793
17.92366 | 0.47787 | 17.98024 | 0.55784
17.88912 | 0.47781 | 17.94641 | 0.55775
17.85628 | 0.47776 | 17.91259 | 0.55766
17.82212 | 0.47772 | 17.8815 | 0.55757
17.78941 | 0.47769 | 17.84743 | 0.55748
17.75633 | 0.47767 | 17.81516 | 0.55739
17.72253 | 0.47766 | 17.78026 | 0.55729
17.68819 | 0.47764 | 17.7469 | 0.55719
17.65588 | 0.47763 | 17.7147 | 0.55711
17.62208 | 0.47762 | 17.68056 | 0.55703
17.58941 | 0.47759 | 17.64747 | 0.55695
17.55598 | 0.47754 | 17.61417 | 0.55686
17.52298 | 0.47748 | 17.58031 | 0.55676
17.48864 | 0.47742 | 17.54761 | 0.55666
17.4561 | 0.47738 | 17.51409 | 0.55656
17.422 | 0.47737 | 17.48062 | 0.55646
17.38884 | 0.47736 | 17.4474 | 0.55637
17.3545 | 0.47734 | 17.41487 | 0.55628
17.32265 | 0.4773 | 17.38087 | 0.5562
17.28867 | 0.47725 | 17.34769 | 0.55612
17.25619 | 0.47719 | 17.31287 | 0.55604
17.2216 | 0.47713 | 17.28022 | 0.55594
17.18895 | 0.4771 | 17.24797 | 0.55585
17.15563 | 0.47706 | 17.2145 | 0.55575
17.12259 | 0.47702 | 17.18112 | 0.55566
17.08966 | 0.47701 | 17.14836 | 0.55557
17.05499 | 0.47697 | 17.11412 | 0.55549
17.02266 | 0.47692 | 17.08136 | 0.55541
16.98808 | 0.47686 | 17.04736 | 0.55534
16.95518 | 0.47681 | 17.01331 | 0.55525
16.92216 | 0.47677 | 16.98019 | 0.55516
16.88804 | 0.47675 | 16.94716 | 0.55509
16.85512 | 0.47672 | 16.9132 | 0.55502
16.82132 | 0.47669 | 16.88052 | 0.55495
16.78844 | 0.47664 | 16.84679 | 0.55487
16.75566 | 0.4766 | 16.81463 | 0.55477
16.72178 | 0.47654 | 16.7809 | 0.55468
16.6898 | 0.4765 | 16.7481 | 0.55459
16.65556 | 0.47646 | 16.71416 | 0.5545
16.62274 | 0.47642 | 16.68072 | 0.55441
16.59004 | 0.4764 | 16.64608 | 0.55432
16.55506 | 0.47637 | 16.61378 | 0.55424
16.52186 | 0.47635 | 16.58006 | 0.55415
16.48818 | 0.47632 | 16.54702 | 0.55405
16.45515 | 0.47629 | 16.51395 | 0.55396
16.42244 | 0.47626 | 16.48042 | 0.55387
16.38917 | 0.47621 | 16.44659 | 0.55379
16.3546 | 0.47616 | 16.41353 | 0.55372
16.32142 | 0.47612 | 16.3804 | 0.55366
16.28841 | 0.47606 | 16.34671 | 0.55361
16.25468 | 0.47601 | 16.31367 | 0.55354
16.2214 | 0.47596 | 16.28029 | 0.55345
16.18785 | 0.4759 | 16.24666 | 0.55335
16.15515 | 0.47588 | 16.21372 | 0.55324
16.1222 | 0.47587 | 16.18018 | 0.55315
16.08773 | 0.47585 | 16.14776 | 0.55307
16.05457 | 0.47582 | 16.11319 | 0.55299
16.02208 | 0.47577 | 16.07955 | 0.5529
15.9891 | 0.47571 | 16.04595 | 0.55281
15.95569 | 0.47566 | 16.01324 | 0.55274
15.92123 | 0.47562 | 15.97931 | 0.55266
15.88738 | 0.47558 | 15.94644 | 0.55258
15.85592 | 0.47555 | 15.91335 | 0.5525
15.82167 | 0.47552 | 15.87861 | 0.5524
15.78916 | 0.47548 | 15.8462 | 0.55231
15.75585 | 0.47541 | 15.81304 | 0.55222
15.72169 | 0.47536 | 15.78034 | 0.55213
15.68712 | 0.47532 | 15.74665 | 0.55205
15.65525 | 0.47528 | 15.71271 | 0.55196
15.62171 | 0.47526 | 15.67899 | 0.55188
15.58898 | 0.47524 | 15.64566 | 0.5518
15.55634 | 0.4752 | 15.61184 | 0.55171
15.52208 | 0.47518 | 15.57953 | 0.55162
15.48776 | 0.47515 | 15.54645 | 0.55152
15.45498 | 0.47511 | 15.51277 | 0.55144
15.42202 | 0.47506 | 15.47941 | 0.55137
15.38896 | 0.475 | 15.44616 | 0.55129
15.35425 | 0.47494 | 15.41251 | 0.5512
15.32126 | 0.47491 | 15.37954 | 0.5511
15.2885 | 0.47489 | 15.34572 | 0.551
15.25426 | 0.47488 | 15.31188 | 0.55092
15.22095 | 0.47486 | 15.27871 | 0.55084
15.18795 | 0.47483 | 15.24513 | 0.55076
15.15418 | 0.4748 | 15.2126 | 0.55067
15.12088 | 0.47477 | 15.17902 | 0.55057
15.08784 | 0.47473 | 15.14527 | 0.55048
15.0547 | 0.47469 | 15.11251 | 0.5504
15.02226 | 0.47466 | 15.0795 | 0.55031
14.98838 | 0.47461 | 15.04546 | 0.55023
14.95526 | 0.47457 | 15.01171 | 0.55016
14.92065 | 0.47453 | 14.9782 | 0.55007
14.88805 | 0.47448 | 14.94465 | 0.54998
14.85349 | 0.47443 | 14.91178 | 0.54989
14.82123 | 0.47437 | 14.87791 | 0.54978
14.78818 | 0.47429 | 14.84468 | 0.54968
14.75473 | 0.47423 | 14.81075 | 0.54959
14.72054 | 0.47418 | 14.77784 | 0.5495
14.68786 | 0.47414 | 14.74465 | 0.54941
14.65464 | 0.4741 | 14.71192 | 0.54932
14.62084 | 0.47406 | 14.67806 | 0.54923
14.58823 | 0.47401 | 14.64554 | 0.54913
14.55416 | 0.47397 | 14.61218 | 0.54904
14.52155 | 0.47393 | 14.57729 | 0.54895
14.48781 | 0.4739 | 14.54492 | 0.54885
14.45522 | 0.47387 | 14.51156 | 0.54877
14.42187 | 0.47384 | 14.47786 | 0.54869
14.38771 | 0.47381 | 14.44475 | 0.54861
14.3544 | 0.47377 | 14.41115 | 0.54851
14.3217 | 0.47373 | 14.37761 | 0.54841
14.28875 | 0.47369 | 14.3444 | 0.54832
14.25531 | 0.47364 | 14.31114 | 0.54822
14.22147 | 0.47359 | 14.27751 | 0.54813
14.18747 | 0.47354 | 14.24388 | 0.54804
14.15387 | 0.4735 | 14.21173 | 0.54794
14.12106 | 0.47347 | 14.17785 | 0.54785
14.0878 | 0.47345 | 14.14369 | 0.54778
14.05434 | 0.47343 | 14.11076 | 0.54771
14.02139 | 0.47341 | 14.07768 | 0.54762
13.98912 | 0.47338 | 14.04448 | 0.54752
13.95504 | 0.47333 | 14.01174 | 0.54741
13.92077 | 0.47328 | 13.97783 | 0.54731
13.88803 | 0.47324 | 13.94351 | 0.54721
13.85491 | 0.4732 | 13.91017 | 0.54713
13.8217 | 0.47318 | 13.87776 | 0.54705
13.78728 | 0.47315 | 13.8445 | 0.54696
13.75453 | 0.47312 | 13.81192 | 0.54687
13.72045 | 0.47307 | 13.77831 | 0.54678
13.68728 | 0.47303 | 13.74386 | 0.54669
13.65405 | 0.47297 | 13.70966 | 0.54661
13.62157 | 0.47293 | 13.67736 | 0.54652
13.58719 | 0.47289 | 13.64424 | 0.54643
13.55478 | 0.47286 | 13.61157 | 0.54633
13.52087 | 0.47283 | 13.57796 | 0.54623
13.48744 | 0.47279 | 13.54312 | 0.54616
13.45386 | 0.47276 | 13.51065 | 0.5461
13.42046 | 0.47274 | 13.47743 | 0.54603
13.38694 | 0.47271 | 13.4434 | 0.54594
13.35484 | 0.47267 | 13.41051 | 0.54584
13.32118 | 0.47263 | 13.37665 | 0.54573
13.28755 | 0.47259 | 13.34388 | 0.54563
13.25548 | 0.47255 | 13.31018 | 0.54555
13.22163 | 0.4725 | 13.27815 | 0.54546
13.1876 | 0.47245 | 13.24336 | 0.54538
13.15351 | 0.47241 | 13.21007 | 0.5453
13.12012 | 0.47236 | 13.17621 | 0.54522
13.08713 | 0.47232 | 13.14283 | 0.54513
13.05407 | 0.47227 | 13.10975 | 0.54503
13.02054 | 0.47223 | 13.076 | 0.54492
12.98779 | 0.47221 | 13.043 | 0.54483
12.95404 | 0.47219 | 13.00987 | 0.54475
12.92003 | 0.47215 | 12.97588 | 0.54467
12.8866 | 0.4721 | 12.94319 | 0.54458
12.85292 | 0.47205 | 12.9098 | 0.54448
12.82079 | 0.47201 | 12.87624 | 0.54438
12.78674 | 0.47195 | 12.8432 | 0.54427
12.75457 | 0.47191 | 12.80905 | 0.54417
12.72062 | 0.47186 | 12.77689 | 0.54407
12.68779 | 0.47183 | 12.74386 | 0.54398
12.65483 | 0.4718 | 12.71071 | 0.54389
12.61984 | 0.47178 | 12.67629 | 0.54379
12.58723 | 0.47176 | 12.6432 | 0.5437
12.55343 | 0.47175 | 12.6091 | 0.5436
12.52024 | 0.47173 | 12.5751 | 0.54351
12.48675 | 0.47169 | 12.54274 | 0.54342
12.45439 | 0.47162 | 12.50919 | 0.54332
12.42134 | 0.47155 | 12.47669 | 0.54323
12.38752 | 0.47149 | 12.4429 | 0.54314
12.35482 | 0.47145 | 12.40914 | 0.54306
12.32093 | 0.47142 | 12.37596 | 0.54297
12.28762 | 0.47139 | 12.34293 | 0.54289
12.25396 | 0.47139 | 12.30978 | 0.54278
12.22075 | 0.47138 | 12.27498 | 0.54268
12.1868 | 0.47136 | 12.24306 | 0.54259
12.1538 | 0.47131 | 12.20882 | 0.5425
12.12096 | 0.47125 | 12.17564 | 0.54241
12.08752 | 0.4712 | 12.14249 | 0.54231
12.05437 | 0.47116 | 12.10892 | 0.5422
12.01998 | 0.47112 | 12.07578 | 0.5421
11.98653 | 0.47108 | 12.04312 | 0.54202
11.95271 | 0.47103 | 12.0088 | 0.54194
11.9202 | 0.47099 | 11.97494 | 0.54186
11.88695 | 0.47096 | 11.94223 | 0.54177
11.85381 | 0.47093 | 11.90839 | 0.54166
11.82088 | 0.4709 | 11.87592 | 0.54157
11.78725 | 0.47088 | 11.84334 | 0.54148
11.75288 | 0.47084 | 11.80918 | 0.54141
11.71846 | 0.47079 | 11.77548 | 0.54132
11.68612 | 0.47074 | 11.74135 | 0.54123
11.65346 | 0.47068 | 11.70894 | 0.54115
11.62039 | 0.47063 | 11.6749 | 0.54106
11.58713 | 0.47059 | 11.64296 | 0.54098
11.55274 | 0.47056 | 11.60861 | 0.5409
11.51936 | 0.47054 | 11.57564 | 0.5408
11.48664 | 0.47051 | 11.54114 | 0.5407
11.45318 | 0.47046 | 11.508 | 0.54059
11.4207 | 0.47041 | 11.47534 | 0.54049
11.38817 | 0.47035 | 11.4413 | 0.5404
11.35338 | 0.4703 | 11.40789 | 0.5403
11.32035 | 0.47025 | 11.37519 | 0.54022
11.28703 | 0.47022 | 11.34193 | 0.54013
11.2529 | 0.47018 | 11.3077 | 0.54004
11.2207 | 0.47013 | 11.27485 | 0.53995
11.18654 | 0.47008 | 11.24212 | 0.53987
11.15189 | 0.47002 | 11.20921 | 0.53978
11.11996 | 0.46998 | 11.1751 | 0.5397
11.0864 | 0.46995 | 11.14143 | 0.5396
11.05363 | 0.46991 | 11.10799 | 0.53951
11.02102 | 0.46987 | 11.07462 | 0.53941
10.98795 | 0.46982 | 11.04122 | 0.53932
10.95334 | 0.46977 | 11.00852 | 0.53922
10.91979 | 0.46974 | 10.97502 | 0.53911
10.88656 | 0.46972 | 10.94192 | 0.53902
10.85271 | 0.4697 | 10.90883 | 0.53894
10.82003 | 0.46968 | 10.87457 | 0.53885
10.78674 | 0.46965 | 10.84187 | 0.53877
10.75329 | 0.46961 | 10.80821 | 0.53868
10.71984 | 0.46957 | 10.77477 | 0.53858
10.68667 | 0.46952 | 10.74139 | 0.5385
10.65311 | 0.46946 | 10.70822 | 0.53843
10.62126 | 0.4694 | 10.6744 | 0.53836
10.58767 | 0.46935 | 10.64161 | 0.53828
10.55413 | 0.4693 | 10.60894 | 0.53819
10.52013 | 0.46926 | 10.5758 | 0.53809
10.48569 | 0.46922 | 10.54162 | 0.53799
10.45178 | 0.46918 | 10.5078 | 0.5379
10.4201 | 0.46915 | 10.47403 | 0.53783
10.38662 | 0.4691 | 10.44159 | 0.53775
10.35393 | 0.46906 | 10.40869 | 0.53767
10.31991 | 0.46902 | 10.37508 | 0.53759
10.2858 | 0.469 | 10.3421 | 0.5375
10.25229 | 0.46896 | 10.30929 | 0.53741
10.21964 | 0.46894 | 10.27484 | 0.53733
10.18627 | 0.4689 | 10.24114 | 0.53725
10.15363 | 0.46886 | 10.20786 | 0.53716
10.12006 | 0.46882 | 10.17337 | 0.53708
10.08685 | 0.46878 | 10.14132 | 0.53699
10.05302 | 0.46874 | 10.1087 | 0.53692
10.02042 | 0.46869 | 10.07416 | 0.53684
9.98726 | 0.46866 | 10.04108 | 0.53674
9.95441 | 0.46862 | 10.0073 | 0.53664
9.92018 | 0.46859 | 9.97405 | 0.53654
9.88599 | 0.46856 | 9.94161 | 0.53646
9.85198 | 0.46853 | 9.90772 | 0.53638
9.81882 | 0.46849 | 9.87541 | 0.5363
9.78641 | 0.46845 | 9.84101 | 0.53621
9.75397 | 0.46841 | 9.80861 | 0.53613
9.71948 | 0.46838 | 9.77423 | 0.53605
9.68595 | 0.46835 | 9.74158 | 0.53596
9.65139 | 0.46832 | 9.70741 | 0.53588
9.61906 | 0.46827 | 9.67451 | 0.5358
9.58607 | 0.46822 | 9.64182 | 0.53573
9.55271 | 0.46817 | 9.60768 | 0.53565
9.52004 | 0.46815 | 9.57415 | 0.53557
9.48675 | 0.46813 | 9.54077 | 0.53548
9.45356 | 0.4681 | 9.5069 | 0.53537
9.41924 | 0.46806 | 9.47412 | 0.53528
9.38593 | 0.46801 | 9.44162 | 0.53521
9.35249 | 0.46797 | 9.40705 | 0.53515
9.32017 | 0.46792 | 9.37402 | 0.5351
9.28622 | 0.46788 | 9.34125 | 0.53503
9.25273 | 0.46783 | 9.30784 | 0.53494
9.21883 | 0.46779 | 9.2737 | 0.53484
9.18617 | 0.46776 | 9.24008 | 0.53475
9.15289 | 0.46773 | 9.20652 | 0.53467
9.11896 | 0.4677 | 9.17282 | 0.5346
9.08704 | 0.46767 | 9.13977 | 0.53451
9.05274 | 0.46763 | 9.10684 | 0.53441
9.01897 | 0.46759 | 9.07314 | 0.53431
8.98579 | 0.46754 | 9.04049 | 0.53423
8.95289 | 0.46751 | 9.0071 | 0.53416
8.92062 | 0.46749 | 8.97359 | 0.53408
8.88727 | 0.46747 | 8.941 | 0.534
8.85238 | 0.46745 | 8.90827 | 0.5339
8.81953 | 0.46743 | 8.87392 | 0.53382
8.78658 | 0.46741 | 8.84059 | 0.53375
8.7529 | 0.46738 | 8.80703 | 0.53369
8.71902 | 0.46734 | 8.77329 | 0.53361
8.68555 | 0.4673 | 8.73979 | 0.53351
8.65241 | 0.46727 | 8.70727 | 0.53337
8.61851 | 0.46722 | 8.67402 | 0.53326
8.5846 | 0.46717 | 8.63938 | 0.53317
8.55216 | 0.46712 | 8.60705 | 0.5331
8.51997 | 0.46708 | 8.57344 | 0.53302
8.48693 | 0.46707 | 8.53933 | 0.53295
8.45232 | 0.46706 | 8.50634 | 0.53288
8.41859 | 0.46704 | 8.47302 | 0.53281
8.3858 | 0.467 | 8.43962 | 0.53273
8.35157 | 0.46697 | 8.40605 | 0.53264
8.31936 | 0.46693 | 8.37167 | 0.53256
8.28586 | 0.46688 | 8.33816 | 0.53248
8.25354 | 0.46684 | 8.30488 | 0.53239
8.21968 | 0.4668 | 8.27234 | 0.53232
8.18597 | 0.46676 | 8.23966 | 0.53225
8.15317 | 0.46672 | 8.20697 | 0.53217
8.11936 | 0.46668 | 8.17326 | 0.5321
8.08635 | 0.46664 | 8.13925 | 0.53201
8.05234 | 0.46661 | 8.10618 | 0.5319
8.01936 | 0.46658 | 8.07209 | 0.5318
7.98489 | 0.46657 | 8.03936 | 0.53171
7.95245 | 0.46654 | 8.00569 | 0.53161
7.91918 | 0.46649 | 7.97204 | 0.53151
7.88617 | 0.46643 | 7.94004 | 0.53141
7.85265 | 0.46636 | 7.90547 | 0.53131
7.81911 | 0.46631 | 7.87243 | 0.53123
7.78594 | 0.46627 | 7.83845 | 0.53114
7.75148 | 0.46624 | 7.80496 | 0.53105
7.71915 | 0.46623 | 7.77306 | 0.53096
7.68577 | 0.4662 | 7.74013 | 0.53088
7.65237 | 0.46617 | 7.70591 | 0.5308
7.61873 | 0.46615 | 7.67187 | 0.53073
7.5859 | 0.46612 | 7.63873 | 0.53065
7.55241 | 0.46609 | 7.60627 | 0.53056
7.51951 | 0.46604 | 7.57201 | 0.53048
7.48582 | 0.46597 | 7.53947 | 0.53041
7.45221 | 0.4659 | 7.50508 | 0.53033
7.41859 | 0.46585 | 7.47223 | 0.53025
7.38568 | 0.46582 | 7.43862 | 0.53016
7.35157 | 0.46578 | 7.40595 | 0.53006
7.31965 | 0.46574 | 7.37252 | 0.52996
7.28615 | 0.4657 | 7.33946 | 0.52986
7.25284 | 0.46566 | 7.30577 | 0.52976
7.21871 | 0.46562 | 7.27323 | 0.52968
7.18488 | 0.46559 | 7.2397 | 0.52962
7.15268 | 0.46554 | 7.2065 | 0.52956
7.11974 | 0.4655 | 7.17162 | 0.52949
7.0862 | 0.46547 | 7.13856 | 0.52942
7.05278 | 0.46545 | 7.10563 | 0.52933
7.01851 | 0.46542 | 7.07284 | 0.52924
6.98579 | 0.46539 | 7.04008 | 0.52914
6.95243 | 0.46535 | 7.00581 | 0.52905
6.91881 | 0.4653 | 6.97216 | 0.52896
6.88588 | 0.46525 | 6.93829 | 0.52888
6.85251 | 0.4652 | 6.90588 | 0.52882
6.81923 | 0.46516 | 6.87198 | 0.52875
6.78577 | 0.46513 | 6.83861 | 0.52868
6.75282 | 0.4651 | 6.80525 | 0.52861
6.71848 | 0.46507 | 6.77171 | 0.52853
6.68383 | 0.46501 | 6.73821 | 0.52845
6.65199 | 0.46495 | 6.70416 | 0.52837
6.618 | 0.46491 | 6.67193 | 0.52829
6.58447 | 0.46488 | 6.63873 | 0.52821
6.55338 | 0.46484 | 6.60494 | 0.52811
6.51945 | 0.4648 | 6.57186 | 0.52801
6.4856 | 0.46476 | 6.53783 | 0.52793
6.45117 | 0.46471 | 6.5041 | 0.52785
6.41831 | 0.46468 | 6.47086 | 0.52777
6.38426 | 0.46465 | 6.43861 | 0.5277
6.35084 | 0.46461 | 6.40609 | 0.5276
6.31797 | 0.46457 | 6.37181 | 0.52751
6.2842 | 0.46451 | 6.33956 | 0.52742
6.25113 | 0.46444 | 6.30383 | 0.52732
6.21764 | 0.46437 | 6.27166 | 0.52723
6.18533 | 0.46432 | 6.23781 | 0.52713
6.15121 | 0.46428 | 6.20443 | 0.52705
6.11861 | 0.46425 | 6.17091 | 0.52696
6.08382 | 0.46419 | 6.13856 | 0.52687
6.05081 | 0.46411 | 6.10494 | 0.52678
6.01732 | 0.46404 | 6.07098 | 0.52668
5.98444 | 0.46399 | 6.03803 | 0.52658
5.95144 | 0.46396 | 6.00444 | 0.5265
5.91842 | 0.46394 | 5.97131 | 0.52642
5.88491 | 0.46391 | 5.93776 | 0.52632
5.85112 | 0.46386 | 5.90457 | 0.52623
5.81819 | 0.46382 | 5.87166 | 0.52614
5.78384 | 0.46377 | 5.83719 | 0.52606
5.75041 | 0.46372 | 5.80459 | 0.52598
5.71751 | 0.46368 | 5.77222 | 0.52589
5.68491 | 0.46362 | 5.73796 | 0.52579
5.65088 | 0.46355 | 5.70358 | 0.5257
5.61709 | 0.46348 | 5.67123 | 0.52561
5.58418 | 0.46342 | 5.63835 | 0.52554
5.55069 | 0.46337 | 5.60544 | 0.52547
5.5172 | 0.46334 | 5.57076 | 0.52539
5.48488 | 0.46331 | 5.53766 | 0.52531
5.45078 | 0.46328 | 5.50476 | 0.52522
5.41751 | 0.46325 | 5.47133 | 0.52513
5.38437 | 0.46321 | 5.43819 | 0.52505
5.35173 | 0.46317 | 5.40573 | 0.52497
5.31752 | 0.46313 | 5.37132 | 0.5249
5.28373 | 0.46307 | 5.33864 | 0.52481
5.2504 | 0.463 | 5.30518 | 0.52472
5.2178 | 0.46294 | 5.27083 | 0.52463
5.18486 | 0.46289 | 5.23772 | 0.52454
5.15149 | 0.46284 | 5.20462 | 0.52446
5.11702 | 0.46279 | 5.17191 | 0.52438
5.08424 | 0.46274 | 5.13687 | 0.52431
5.05062 | 0.4627 | 5.1032 | 0.52422
5.01659 | 0.46266 | 5.06941 | 0.52414
4.9839 | 0.46262 | 5.03594 | 0.52405
4.95069 | 0.46258 | 5.00485 | 0.52396
4.91755 | 0.46251 | 4.97098 | 0.52388
4.88479 | 0.46245 | 4.93708 | 0.5238
4.85131 | 0.46241 | 4.90437 | 0.52372
4.81668 | 0.46238 | 4.87149 | 0.52364
4.78468 | 0.46234 | 4.83772 | 0.52357
4.75052 | 0.46229 | 4.80434 | 0.52351
4.71774 | 0.46224 | 4.77127 | 0.52344
4.68403 | 0.46219 | 4.73718 | 0.52337
4.64996 | 0.46214 | 4.70354 | 0.52328
4.61922 | 0.4621 | 4.67072 | 0.52317
4.58512 | 0.46204 | 4.63665 | 0.52302
4.5514 | 0.46199 | 4.60419 | 0.5229
4.51781 | 0.46195 | 4.57029 | 0.5228
4.48352 | 0.46192 | 4.53671 | 0.52271
4.45141 | 0.46188 | 4.50382 | 0.52263
4.41737 | 0.46184 | 4.46986 | 0.52257
4.38406 | 0.46179 | 4.4367 | 0.5225
4.35083 | 0.46174 | 4.40374 | 0.52242
4.31808 | 0.46168 | 4.37044 | 0.52233
4.28532 | 0.46164 | 4.33785 | 0.52223
4.25192 | 0.46162 | 4.30424 | 0.52214
4.21768 | 0.46158 | 4.27057 | 0.52206
4.18448 | 0.46154 | 4.23738 | 0.52198
4.15132 | 0.46149 | 4.20348 | 0.5219
4.11772 | 0.46144 | 4.17014 | 0.52182
4.08458 | 0.4614 | 4.13604 | 0.52174
4.05089 | 0.46135 | 4.10326 | 0.52166
4.01732 | 0.4613 | 4.0699 | 0.52157
3.98393 | 0.46124 | 4.03616 | 0.52149
3.95107 | 0.46119 | 4.00246 | 0.5214
3.91769 | 0.46114 | 3.97016 | 0.52132
3.88477 | 0.46111 | 3.93702 | 0.52125
3.85079 | 0.46107 | 3.90388 | 0.52118
3.81788 | 0.46103 | 3.87068 | 0.5211
3.78408 | 0.46098 | 3.83614 | 0.52099
3.75143 | 0.46093 | 3.80182 | 0.52088
3.71748 | 0.46087 | 3.76962 | 0.52078
3.68483 | 0.46081 | 3.73614 | 0.52069
3.65154 | 0.46076 | 3.70214 | 0.52061
3.61785 | 0.4607 | 3.66998 | 0.52053
3.58392 | 0.46064 | 3.63678 | 0.52046
3.55099 | 0.46059 | 3.60265 | 0.52038
3.51742 | 0.46054 | 3.56935 | 0.5203
3.48358 | 0.4605 | 3.53577 | 0.52021
3.45156 | 0.46047 | 3.50272 | 0.52011
3.41776 | 0.46044 | 3.46965 | 0.52
3.38412 | 0.46041 | 3.4363 | 0.5199
3.35098 | 0.46038 | 3.40223 | 0.51982
3.31711 | 0.46033 | 3.3682 | 0.51974
3.28289 | 0.46027 | 3.33686 | 0.51966
3.25018 | 0.46021 | 3.30391 | 0.51958
3.21677 | 0.46015 | 3.2695 | 0.5195
3.18405 | 0.4601 | 3.23659 | 0.51941
3.15045 | 0.46007 | 3.20344 | 0.51932
3.11646 | 0.46002 | 3.17013 | 0.51922
3.08393 | 0.45998 | 3.13633 | 0.51912
3.05043 | 0.45992 | 3.10216 | 0.51903
3.01759 | 0.45987 | 3.06863 | 0.51894
2.984 | 0.45981 | 3.03532 | 0.51886
2.95075 | 0.45976 | 3.00266 | 0.51879
2.91608 | 0.45971 | 2.96959 | 0.5187
2.8834 | 0.45967 | 2.93617 | 0.51862
2.85061 | 0.45962 | 2.90314 | 0.51854
2.81784 | 0.45959 | 2.86975 | 0.51847
2.78498 | 0.45954 | 2.83688 | 0.51839
2.75072 | 0.4595 | 2.8028 | 0.5183
2.71769 | 0.45945 | 2.7694 | 0.51819
2.68334 | 0.45941 | 2.73578 | 0.51809
2.6514 | 0.45938 | 2.70215 | 0.51801
2.61783 | 0.45934 | 2.66985 | 0.51794
2.58494 | 0.45929 | 2.63678 | 0.51786
2.55012 | 0.45923 | 2.60314 | 0.51778
2.51692 | 0.45916 | 2.56926 | 0.5177
2.48397 | 0.4591 | 2.53497 | 0.51762
2.44948 | 0.45905 | 2.5019 | 0.51753
2.41721 | 0.459 | 2.46965 | 0.51743
2.38408 | 0.45897 | 2.43616 | 0.51734
2.35132 | 0.45894 | 2.40268 | 0.51725
2.3179 | 0.45892 | 2.36885 | 0.51716
2.28367 | 0.45888 | 2.33586 | 0.51707
2.24977 | 0.45883 | 2.30243 | 0.51697
2.21613 | 0.45877 | 2.26851 | 0.51688
2.18168 | 0.45871 | 2.23568 | 0.5168
2.14973 | 0.45867 | 2.20191 | 0.51672
2.11737 | 0.45864 | 2.16894 | 0.51665
2.08387 | 0.4586 | 2.13486 | 0.51656
2.04985 | 0.45857 | 2.10225 | 0.51648
2.01734 | 0.45853 | 2.06835 | 0.51639
1.98326 | 0.45849 | 2.0361 | 0.51631
1.94887 | 0.45843 | 2.00257 | 0.51623
1.91583 | 0.45837 | 1.97003 | 0.51614
1.88352 | 0.45831 | 1.93718 | 0.51605
1.84896 | 0.45826 | 1.90269 | 0.51596
1.81656 | 0.45821 | 1.86854 | 0.51588
1.78383 | 0.45815 | 1.83542 | 0.51579
1.74978 | 0.4581 | 1.80113 | 0.51572
1.7158 | 0.45806 | 1.76806 | 0.51563
1.68272 | 0.45802 | 1.7352 | 0.51553
1.64927 | 0.45798 | 1.70228 | 0.51543
1.61665 | 0.45791 | 1.66871 | 0.51533
1.58402 | 0.45782 | 1.63478 | 0.51525
1.54915 | 0.45775 | 1.60278 | 0.51518
1.5167 | 0.45771 | 1.56924 | 0.51511
1.48253 | 0.45768 | 1.53462 | 0.51504
1.44885 | 0.45763 | 1.50214 | 0.51495
1.41658 | 0.45758 | 1.46884 | 0.51485
1.3832 | 0.45752 | 1.43558 | 0.51476
1.35092 | 0.45746 | 1.40184 | 0.51468
1.31722 | 0.45743 | 1.368 | 0.5146
1.2832 | 0.4574 | 1.33551 | 0.51452
1.25013 | 0.45735 | 1.30309 | 0.51442
1.21585 | 0.45729 | 1.27008 | 0.51433
1.1834 | 0.45723 | 1.23611 | 0.51424
1.15046 | 0.45718 | 1.20235 | 0.51415
1.11695 | 0.45713 | 1.1688 | 0.51407
1.08309 | 0.4571 | 1.13609 | 0.51398
1.04961 | 0.45709 | 1.10343 | 0.5139
1.01694 | 0.45708 | 1.06901 | 0.51381
0.98329 | 0.45705 | 1.0353 | 0.51373
0.95029 | 0.45701 | 1.00096 | 0.51365
0.91602 | 0.45695 | 0.96813 | 0.51357
0.88415 | 0.45689 | 0.93584 | 0.5135
0.84911 | 0.45685 | 0.90191 | 0.51342
0.81569 | 0.45681 | 0.86889 | 0.51334
0.78324 | 0.45676 | 0.83554 | 0.51326
0.74919 | 0.45672 | 0.80086 | 0.51319
0.71612 | 0.45668 | 0.76873 | 0.51311
0.68332 | 0.45664 | 0.7343 | 0.51305
0.64934 | 0.4566 | 0.70157 | 0.51299
0.61622 | 0.45656 | 0.66905 | 0.51293
0.58336 | 0.45652 | 0.63501 | 0.51287
0.55023 | 0.4565 | 0.60135 | 0.5128
0.51616 | 0.45647 | 0.5674 | 0.51274
0.48243 | 0.45643 | 0.5341 | 0.51267
0.44845 | 0.45639 | 0.50072 | 0.51259
0.41485 | 0.45634 | 0.4672 | 0.51252
0.38118 | 0.45629 | 0.43324 | 0.51245
0.348 | 0.45624 | 0.40018 | 0.51237
0.31523 | 0.45619 | 0.36668 | 0.51229
0.28213 | 0.45615 | 0.33428 | 0.5122
0.24845 | 0.4561 | 0.30141 | 0.51213
0.21501 | 0.45606 | 0.26743 | 0.51205
0.18295 | 0.45604 | 0.23495 | 0.51199

## Tensile stress-strain AEMs
HDPE-AEM |  | LDPE-AEM
Strain (%) | Stress (MPa) | Strain (%) | Stress (MPa)
0 | 0 | 0 | 0.00823
0.4192 | 0.49681 | 0.4446 | 0.0452
0.835 | 2.29852 | 0.8688 | 0.17933
1.253 | 4.49458 | 1.287 | 0.4283
1.6696 | 6.89061 | 1.7048 | 0.72677
2.086 | 9.3975 | 2.1216 | 1.45193
2.503 | 11.77974 | 2.5388 | 2.6157
2.92 | 14.01263 | 2.9552 | 3.8299
3.3366 | 16.08858 | 3.3722 | 5.0937
3.7526 | 17.95211 | 3.7892 | 6.3478
4.1696 | 19.65394 | 4.2046 | 7.6145
4.5868 | 21.16145 | 4.6216 | 8.82667
5.004 | 22.45585 | 5.0392 | 9.98227
5.419 | 23.58597 | 5.455 | 11.0546
5.8366 | 24.54014 | 5.8718 | 12.0819
6.253 | 25.34823 | 6.2884 | 13.02913
6.6698 | 25.99197 | 6.705 | 13.91047
7.0866 | 26.52614 | 7.1224 | 14.71083
7.5026 | 26.93455 | 7.5384 | 15.43503
7.9198 | 27.2644 | 7.9552 | 16.07037
8.3362 | 27.51295 | 8.3726 | 16.64513
8.7528 | 27.72678 | 8.7888 | 17.1298
9.1696 | 27.87565 | 9.205 | 17.5517
9.5862 | 27.97933 | 9.6216 | 17.90193
10.0034 | 28.07133 | 10.0382 | 18.21037
10.4194 | 28.12556 | 10.4558 | 18.4635
10.8358 | 28.17185 | 10.8712 | 18.6784
11.2528 | 28.22724 | 11.2878 | 18.85443
11.669 | 28.26127 | 11.706 | 19.0209
12.0858 | 28.3162 | 12.1204 | 19.13613
12.5028 | 28.36171 | 12.537 | 19.25703
12.92 | 28.40701 | 12.9558 | 19.3583
13.3366 | 28.4391 | 13.3712 | 19.4406
13.753 | 28.47811 | 13.7886 | 19.5116
14.1702 | 28.49495 | 14.205 | 19.5781
14.5868 | 28.5113 | 14.6218 | 19.6325
15.0036 | 28.53681 | 15.0388 | 19.6726
15.4196 | 28.56568 | 15.4554 | 19.71687
15.8364 | 28.58692 | 15.8716 | 19.76083
16.2522 | 28.63608 | 16.2888 | 19.80423
16.6698 | 28.6842 | 16.7046 | 19.84967
17.0874 | 28.72301 | 17.1222 | 19.88897
17.5032 | 28.72716 | 17.5386 | 19.92627
17.9204 | 28.77591 | 17.955 | 19.9628
18.3362 | 28.79368 | 18.3732 | 20.0172
18.7526 | 28.83907 | 18.7888 | 20.05607
19.1692 | 28.86426 | 19.2048 | 20.09323
19.5864 | 28.90571 | 19.622 | 20.12557
20.0028 | 28.92577 | 20.0382 | 20.1652
20.4202 | 28.98182 | 20.4554 | 20.2002
20.8356 | 29.01023 | 20.8716 | 20.2471
21.2522 | 29.06782 | 21.2874 | 20.2753
21.6708 | 29.11742 | 21.705 | 20.31853
22.0858 | 29.15756 | 22.121 | 20.35963
22.5026 | 29.19948 | 22.5384 | 20.40503
22.9192 | 29.2524 | 22.9558 | 20.45057
23.3358 | 29.298 | 23.3712 | 20.49937
23.7528 | 29.34808 | 23.7886 | 20.55537
24.1698 | 29.39037 | 24.205 | 20.6049
24.5856 | 29.4322 | 24.6222 | 20.6484
25.0048 | 29.48617 | 25.0376 | 20.6857
25.4198 | 29.5335 | 25.4558 | 20.73747
25.836 | 29.58359 | 25.8718 | 20.77907
26.2528 | 29.65217 | 26.2896 | 20.82117
26.6694 | 29.69043 | 26.705 | 20.86357
27.0862 | 29.76872 | 27.121 | 20.90343
27.5034 | 29.8271 | 27.539 | 20.95433
27.9196 | 29.89087 | 27.955 | 20.99823
28.3382 | 29.95371 | 28.3722 | 21.04973
28.7522 | 29.99153 | 28.788 | 21.08183
29.1694 | 30.04391 | 29.2044 | 21.1253
29.5864 | 30.10319 | 29.6226 | 21.1611
30.0026 | 30.13791 | 30.0392 | 21.19623
30.42 | 30.20716 | 30.4548 | 21.22137
30.8362 | 30.2633 | 30.8728 | 21.2733
31.2516 | 30.32156 | 31.2884 | 21.30767
31.6724 | 30.39719 | 31.7046 | 21.34963
32.0858 | 30.44562 | 32.1212 | 21.3877
32.5018 | 30.48591 | 32.538 | 21.43593
32.9196 | 30.54545 | 32.956 | 21.47823
33.3354 | 30.59371 | 33.3724 | 21.52197
33.7518 | 30.64655 | 33.788 | 21.56733
34.1694 | 30.69872 | 34.2056 | 21.61813
34.586 | 30.73298 | 34.6206 | 21.6457
35.0056 | 30.79687 | 35.0386 | 21.68193
35.4192 | 30.82206 | 35.4554 | 21.7152
35.8354 | 30.87388 | 35.8714 | 21.75863
36.2528 | 30.93608 | 36.2892 | 21.80573
36.6688 | 30.98548 | 36.704 | 21.84683
37.086 | 31.04962 | 37.121 | 21.89943
37.5026 | 31.08913 | 37.5406 | 21.95853
37.919 | 31.14188 | 37.9534 | 21.98257
38.3384 | 31.20365 | 38.3728 | 22.0378
38.753 | 31.23417 | 38.7896 | 22.07057
39.1688 | 31.24959 | 39.2044 | 22.10373
39.5884 | 31.29623 | 39.6218 | 22.1302
40.0032 | 31.32739 | 40.0376 | 22.16443
40.419 | 31.36362 | 40.4558 | 22.2041
40.8358 | 31.40035 | 40.874 | 22.2405
41.252 | 31.43756 | 41.2866 | 22.25877
41.6716 | 31.49446 | 41.705 | 22.29953
42.0864 | 31.51391 | 42.1224 | 22.33447
42.502 | 31.54217 | 42.5368 | 22.36513
42.9208 | 31.59368 | 42.9556 | 22.40503
43.336 | 31.61017 | 43.3714 | 22.4328
43.7524 | 31.64017 | 43.7884 | 22.46463
44.1688 | 31.66524 | 44.2066 | 22.49437
44.5858 | 31.70449 | 44.6194 | 22.5163
45.0042 | 31.7444 | 45.0378 | 22.55917
45.42 | 31.77194 | 45.4564 | 22.5963
45.8354 | 31.79075 | 45.8702 | 22.62327
46.2548 | 31.83794 | 46.2888 | 22.6582
46.6696 | 31.85556 | 46.7046 | 22.69827
47.0854 | 31.88443 | 47.1208 | 22.7281
47.5028 | 31.91539 | 47.5406 | 22.7836
47.9194 | 31.95678 | 47.9538 | 22.80333
48.3366 | 31.97823 | 48.3716 | 22.8479
48.752 | 32.01324 | 48.7894 | 22.87473
49.1698 | 32.0511 | 49.203 | 22.89973
49.5874 | 32.07174 | 49.6226 | 22.9401
50.0032 | 32.07698 | 50.0396 | 22.96847
50.4198 | 32.09411 | 50.454 | 22.97937
50.836 | 32.1124 | 50.8732 | 23.0219
51.253 | 32.13142 | 51.288 | 23.04563
51.669 | 32.13939 | 51.704 | 23.08647
52.0862 | 32.16319 | 52.124 | 23.12093
52.5028 | 32.17568 | 52.5366 | 23.14933
52.9196 | 32.18823 | 52.9552 | 23.1787
53.336 | 32.19666 | 53.3734 | 23.20503
53.7526 | 32.20055 | 53.787 | 23.21927
54.1698 | 32.21516 | 54.207 | 23.2404
54.5866 | 32.21953 | 54.6228 | 23.25307
55.0032 | 32.23127 | 55.037 | 23.26837
55.4196 | 32.25148 | 55.4572 | 23.30183
55.8356 | 32.26823 | 55.869 | 23.31217
56.2526 | 32.30078 | 56.2868 | 23.34153
56.6698 | 32.3235 | 56.7064 | 23.38003
57.0862 | 32.35542 | 57.1204 | 23.39777
57.5026 | 32.36808 | 57.539 | 23.43633
57.9202 | 32.40069 | 57.9562 | 23.46273
58.3366 | 32.43162 | 58.3712 | 23.48717
58.7528 | 32.45408 | 58.79 | 23.52533
59.1696 | 32.46681 | 59.2024 | 23.541
59.5862 | 32.47403 | 59.6196 | 23.5613
60.0034 | 32.49794 | 60.0388 | 23.59167
60.42 | 32.50721 | 60.4534 | 23.61337
60.836 | 32.51565 | 60.8728 | 23.642
61.253 | 32.53739 | 61.2902 | 23.6692
61.6698 | 32.54936 | 61.704 | 23.6821
62.0866 | 32.56121 | 62.1228 | 23.70853
62.5028 | 32.54568 | 62.5374 | 23.72783
62.9202 | 32.56469 | 62.9538 | 23.73933
63.3368 | 32.57316 | 63.3746 | 23.77357
63.752 | 32.57362 | 63.787 | 23.77193
64.1698 | 32.57968 | 64.2054 | 23.7903
64.5814 | 32.58063 | 64.623 | 23.79633
65.0018 | 32.60095 | 65.0372 | 23.7946
65.4192 | 32.60397 | 65.4556 | 23.7966
65.8388 | 32.61394 | 65.8714 | 23.79093
66.256 | 32.63414 | 66.2872 | 23.7777
66.6706 | 32.63675 | 66.7068 | 23.7812
67.0868 | 32.66316 | 67.1196 | 23.73347
67.5034 | 32.68863 | 67.5378 | 23.689
67.9198 | 32.70365 | 67.9566 | 23.59863
68.3364 | 32.71927 | 68.371 | 23.41937
68.7526 | 32.74046 | 68.7892 | 23.10687
69.1696 | 32.74072 | 69.2074 | 22.43637
69.5866 | 32.75835 | 69.6204 | 20.86403
70.0034 | 32.76568 | 70.0406 | 10.22547
70.4196 | 32.76298 | 70.438 | 0.52073
70.8372 | 32.79226
71.2526 | 32.7975
71.6698 | 32.81779
72.0858 | 32.82907
72.5032 | 32.84127
72.9202 | 32.86348
73.3362 | 32.85669
73.7526 | 32.85116
74.1696 | 32.84226
74.5862 | 32.83475
75.0036 | 32.83032
75.4194 | 32.83327
75.836 | 32.83814
76.2528 | 32.84426
76.669 | 32.85229
77.086 | 32.86608
77.5026 | 32.86785
77.9196 | 32.87113
78.3368 | 32.88498
78.7522 | 32.88672
79.1696 | 32.89997
79.5866 | 32.91165
80.0034 | 32.90907
80.42 | 32.92403
80.8364 | 32.93892
81.2526 | 32.94614
81.67 | 32.97353
82.0868 | 32.98803
82.5032 | 32.99232
82.9196 | 32.99727
83.334 | 32.9895
83.7518 | 33.00107
84.1708 | 32.99675
84.587 | 32.98921
85.0036 | 32.98203
85.4202 | 32.9775
85.8366 | 32.98516
86.2528 | 32.98921
86.6692 | 32.99142
87.0862 | 33.00081
87.5024 | 33.00437
87.9198 | 33.02385
88.336 | 33.02443
88.7528 | 33.03353
89.1702 | 33.04666
89.586 | 33.04426
90.0036 | 33.05055
90.42 | 33.05385
90.8362 | 33.05095
91.2532 | 33.05295
91.6696 | 33.05704
92.0862 | 33.06197
92.5028 | 33.08011
92.9202 | 33.09678
93.3364 | 33.11066
93.7532 | 33.1282
94.1692 | 33.1162
94.5864 | 33.11304
95.0028 | 33.11066
95.4204 | 33.09655
95.8358 | 33.08321
96.252 | 33.07208
96.6704 | 33.08649
97.086 | 33.09206
97.5028 | 33.1053
97.9196 | 33.11548
98.336 | 33.10907
98.7534 | 33.12116
99.1692 | 33.11379
99.5858 | 33.11165
100.0044 | 33.11663
100.4194 | 33.11968
100.836 | 33.12043
101.253 | 33.13959
101.6692 | 33.14023
102.0872 | 33.16113
102.5022 | 33.16768
102.9196 | 33.18226
103.3384 | 33.194
103.7524 | 33.18235
104.1694 | 33.18887
104.5864 | 33.1869
105.0026 | 33.16753
105.4206 | 33.18536
105.8362 | 33.18394
106.2516 | 33.17721
106.6728 | 33.19785
107.0852 | 33.18275
107.502 | 33.17797
107.9194 | 33.18159
108.336 | 33.18035
108.753 | 33.19284
109.169 | 33.17936
109.5852 | 33.17997
110.0082 | 33.19597
110.4192 | 33.16817
110.835 | 33.17327
111.2536 | 33.20139
111.6682 | 33.19675
112.0866 | 33.23353
112.5034 | 33.24052
112.9166 | 33.23849
113.3402 | 33.2971
113.751 | 33.26194
114.1668 | 33.25348
114.588 | 33.27153
115.0044 | 33.26035
115.4118 | 33.21861
115.8382 | 33.25353
116.254 | 33.24817
116.6732 | 33.26379
117.0858 | 33.23574
117.5014 | 33.21921
117.9212 | 33.22936
118.3346 | 33.20762
118.752 | 33.21762
119.1712 | 33.21258
119.585 | 33.20574
120.0052 | 33.22252
120.4194 | 33.21591
120.8354 | 33.2169
121.2554 | 33.23956
121.6688 | 33.23348
122.0846 | 33.24165
122.5028 | 33.26191
122.9188 | 33.26959
123.3382 | 33.29148
123.7508 | 33.29626
124.1678 | 33.29403
124.593 | 33.3273
125.0028 | 33.29237
125.4202 | 33.29692
125.8382 | 33.30808
126.2514 | 33.29298
126.6698 | 33.31319
127.085 | 33.31397
127.5012 | 33.32379
127.9228 | 33.35107
128.3356 | 33.32782
128.751 | 33.32403
129.1718 | 33.32527
129.5854 | 33.30803
130.0024 | 33.29023
130.4188 | 33.2951
130.8342 | 33.28716
131.2564 | 33.32385
131.6694 | 33.31991
132.0834 | 33.3109
132.5056 | 33.34063
132.9186 | 33.33017
133.3366 | 33.33881
133.7532 | 33.33472
134.1682 | 33.33011
134.5886 | 33.36292
135.0024 | 33.35759
135.4182 | 33.36258
135.8404 | 33.38878
136.2518 | 33.37875
136.6696 | 33.38681
137.089 | 33.39519
137.5002 | 33.37278
137.9206 | 33.38863
138.3368 | 33.3804
138.7498 | 33.34843
139.1762 | 33.36261
139.585 | 33.32626
140.0008 | 33.30748
140.4226 | 33.3335
140.8336 | 33.31223
141.2532 | 33.33655
141.6692 | 33.33788
142.0836 | 33.33472
142.5112 | 33.37649
142.9188 | 33.35501
143.3338 | 33.34342
143.7572 | 33.37745
144.1666 | 33.33872
144.586 | 33.35585
145.0024 | 33.36101
145.4168 | 33.35223
145.8414 | 33.40185
146.2518 | 33.37904
146.667 | 33.374
147.0894 | 33.40881
147.5008 | 33.38846
147.9184 | 33.40191
148.3382 | 33.40942
148.7502 | 33.41153
149.1742 | 33.44701
149.5842 | 33.41214
150.0002 | 33.40006
150.426 | 33.42139
150.8334 | 33.38211
151.2516 | 33.38739
151.6696 | 33.39994
152.0828 | 33.39872
152.507 | 33.45087
152.9178 | 33.42484
153.3334 | 33.42272
153.7596 | 33.4709
154.1674 | 33.44501
154.5844 | 33.44316
155.0072 | 33.46391
155.4166 | 33.44069
155.8384 | 33.48716
156.2508 | 33.47
156.6668 | 33.47539
157.0956 | 33.5353
157.5022 | 33.49652
157.9168 | 33.4882
158.3376 | 33.50748
158.7502 | 33.48692
159.1702 | 33.50098
159.5848 | 33.48939
159.9992 | 33.4753
160.4282 | 33.5304
160.833 | 33.47507
161.2504 | 33.48614
161.6706 | 33.49571
162.083 | 33.47887
162.503 | 33.49324
162.9176 | 33.49495
163.3328 | 33.49597
163.7602 | 33.55739
164.1692 | 33.52359
164.5836 | 33.51626
165.0066 | 33.54406
165.4174 | 33.53035
165.836 | 33.53403
166.2518 | 33.53185
166.6672 | 33.53991
167.0914 | 33.59217
167.5024 | 33.56545
167.917 | 33.56327
168.3438 | 33.61814
168.7498 | 33.57165
169.1696 | 33.58724
169.5892 | 33.57959
170.0008 | 33.55553
170.423 | 33.59208
170.8346 | 33.56194
171.2498 | 33.55898
171.6748 | 33.58232
172.0836 | 33.56548
172.5016 | 33.57921
172.9218 | 33.59988
173.3334 | 33.57785
173.7528 | 33.59803
174.1694 | 33.59185
174.5834 | 33.5815
175.0114 | 33.62127
175.4176 | 33.58397
175.8336 | 33.59449
176.2542 | 33.62371
176.6692 | 33.62203
177.0874 | 33.62829
177.5024 | 33.64203
177.9168 | 33.63681
178.3422 | 33.6822
178.7534 | 33.65965
179.1666 | 33.65336
179.5868 | 33.66275
180.0022 | 33.65188
180.419 | 33.65063
180.8368 | 33.65206
181.2502 | 33.64417
181.6742 | 33.67866
182.0868 | 33.67188
182.5002 | 33.65429
182.9212 | 33.67872
183.335 | 33.67321
183.7526 | 33.67945
184.1706 | 33.68298
184.5834 | 33.67463
185.006 | 33.70823
185.4192 | 33.70304
185.8336 | 33.69721
186.2552 | 33.72156
186.6692 | 33.7253
187.0854 | 33.74374
187.5042 | 33.76232
187.9178 | 33.75385
188.337 | 33.78965
188.7534 | 33.80246
189.1688 | 33.80536
189.5884 | 33.79962
190.0038 | 33.78545
190.4184 | 33.78113
190.8362 | 33.79762
191.2516 | 33.79527
191.6708 | 33.81501
192.0866 | 33.82484
192.5016 | 33.8149
192.9226 | 33.8304
193.3374 | 33.82324
193.7506 | 33.80461
194.1716 | 33.8213
194.5852 | 33.79545
195.0038 | 33.80148
195.42 | 33.79878
195.8332 | 33.78443
196.2562 | 33.80913
196.6694 | 33.79988
197.0854 | 33.80492
197.5046 | 33.81121
197.9184 | 33.80188
198.336 | 33.81078
198.7524 | 33.8062
199.1678 | 33.80121
199.5906 | 33.82811
200.0048 | 33.81916
200.4184 | 33.81072
200.835 | 33.82501
201.2532 | 33.84388
201.6696 | 33.85263
202.0866 | 33.8531
202.5016 | 33.85243
202.9212 | 33.86945
203.3382 | 33.87258
203.751 | 33.85191
204.1708 | 33.86261
204.5862 | 33.85481
205.0022 | 33.86008
205.4208 | 33.86284
205.8352 | 33.85692
206.2538 | 33.87942
206.6696 | 33.88791
207.0834 | 33.8802
207.5064 | 33.90556
207.92 | 33.91029
208.3348 | 33.89811
208.7536 | 33.91058
209.1682 | 33.90113
209.5884 | 33.91649
210.003 | 33.91629
210.417 | 33.91203
210.8414 | 33.94162
211.2522 | 33.92687
211.6686 | 33.93356
212.0878 | 33.94788
212.5016 | 33.9529
212.921 | 33.96313
213.3364 | 33.95985
213.7498 | 33.94866
214.1756 | 33.97368
214.586 | 33.95159
215.0004 | 33.9455
215.4222 | 33.97203
215.8334 | 33.95374
216.2534 | 33.97939
216.6714 | 33.99782
217.0812 | 33.98188
217.5072 | 34.02403
217.9194 | 34.02919
218.3334 | 34.02377
218.7568 | 34.04881
219.16965 | 34.0422
219.5862 | 34.05313
220.0058 | 34.07394
220.4146 | 34.06092
220.8404 | 34.1189
221.2506 | 34.10177
221.6668 | 34.11035
222.09065 | 34.14945
222.5014 | 34.1331
222.9198 | 34.14145
223.3386 | 34.16177
223.7492 | 34.12469
224.1724 | 34.14498
224.5856 | 34.1151
224.9996 | 34.09121
225.4214 | 34.10788
225.835 | 34.09478
226.2518 | 34.1064
226.673 | 34.12133
227.0824 | 34.10713
227.5054 | 34.14745
227.9186 | 34.144
228.3318 | 34.13469
228.759 | 34.19762
229.17 | 34.17846
229.5836 | 34.18006
230.008 | 34.21017
230.4182 | 34.18429
230.837 | 34.21617
231.2494 | 34.20806
231.6648 | 34.21663
232.0936 | 34.28478
232.5024 | 34.2811
232.9158 | 34.28174
233.3398 | 34.31582
233.7516 | 34.32162
234.1694 | 34.33443
234.5842 | 34.31562
234.998 | 34.30061
235.4276 | 34.36762
235.8362 | 34.33049
236.248 | 34.33104
236.6736 | 34.36429
237.085 | 34.35977
237.5022 | 34.37672
237.918 | 34.37582
238.3344 | 34.37956
238.7574 | 34.40681
239.1704 | 34.3884
239.5826 | 34.37968
240.008 | 34.4113
240.4186 | 34.39977
240.8338 | 34.40327
241.2562 | 34.40803
241.671 | 34.43026
242.0898 | 34.45675
242.5002 | 34.44756
242.9156 | 34.43452
243.3414 | 34.46901
243.7546 | 34.46736
244.165 | 34.46321
244.5896 | 34.50292
245.0014 | 34.4909
245.4206 | 34.50333
245.834 | 34.49087
246.2494 | 34.48301
246.676 | 34.52139
247.0848 | 34.50333
247.5018 | 34.49933
247.924 | 34.53029
248.335 | 34.50266
248.7508 | 34.51182
249.1684 | 34.53188
249.584 | 34.52661
250.0106 | 34.57142
250.4232 | 34.57324
250.8332 | 34.55475
251.2564 | 34.58663
251.6704 | 34.58701
252.0856 | 34.59719
252.5028 | 34.60452
252.9172 | 34.61443
253.3422 | 34.64823
253.7524 | 34.64316
254.1668 | 34.62658
254.5902 | 34.64924
255.004 | 34.63368
255.4202 | 34.6253
255.8338 | 34.62313
256.249 | 34.62759
256.6732 | 34.6613
257.0832 | 34.66272
257.4986 | 34.65623
257.9234 | 34.69156
258.338 | 34.68423
258.7504 | 34.68962
259.1708 | 34.69623
259.5842 | 34.69501
260.0064 | 34.73559
260.4194 | 34.73008
260.8336 | 34.7362
261.2606 | 34.7871
261.6706 | 34.78797
262.0838 | 34.78771
262.504 | 34.81165
262.9172 | 34.81823
263.3366 | 34.84762
263.7504 | 34.85124
264.1658 | 34.84956
264.5932 | 34.91281
265.004 | 34.90913
265.4172 | 34.90649
265.8408 | 34.94055
266.2492 | 34.91681
266.6706 | 34.94716
267.0838 | 34.94663
267.5018 | 34.93797
267.9252 | 34.98139
268.3328 | 34.94608
268.7478 | 34.94446
269.172 | 34.97092
269.5834 | 34.95133
270.0036 | 34.95446
270.421 | 34.95075
270.832 | 34.94295
271.2578 | 34.99492
271.67 | 34.99748
272.0824 | 34.99435
272.5066 | 35.04133
272.9188 | 35.03695
273.335 | 35.05559
273.7552 | 35.07432
274.1676 | 35.06759
274.5874 | 35.09324
275.0026 | 35.08817
275.4172 | 35.09223
275.8416 | 35.12556
276.2514 | 35.12626
276.6692 | 35.13495
277.0886 | 35.14855
277.5004 | 35.1402
277.9238 | 35.17043
278.3352 | 35.15136
278.7502 | 35.13982
279.1722 | 35.15687
279.5838 | 35.12948
280.002 | 35.12858
280.4242 | 35.15006
280.833 | 35.1264
281.2538 | 35.15368
281.6682 | 35.14814
282.0826 | 35.14432
282.508 | 35.15394
282.9178 | 35.10295
283.3126 | 3.1882

## HDPE-AEM OH- conductivity vs. T
HDPE-AEM
T / degC | Cond / mS cm-1 | Error / mS cm-1 | OH- conductivity at 80 degC, RH = 100%, 4-probe (in plane)
25 | 120.75915 | 2.90395 | Error is sample standard deviation on n = 3 samples
40 | 147.36324 | 4.25017 | LDPE-AEM conductivity data can be found at https://doi.org/10.1039/C8TA04783A
60 | 183.23515 | 7.28971
80 | 213.54833 | 2.25454

## HDPE-AEM grafting study
Grafting mixture temperature | Grafting time | Degree of Grafting | IECs of the final AEMs produced
/ °C | / h | (%) | / mmol g-1
50 | 0.5 | 123 | 2.05 ± 0.49
50 | 1 | 138 | 2.27 ± 0.24
50 | 2 | 157 | 2.33 ± 0.19
50 | 4 | 166 | 2.44 ± 0.08 | HDPE-AEM studied in main paper
50 | 16 | 224 | 2.73 ± 0.15
5%vol. VBC (Sigmal Aldrich 338729) in water with 1%vol. octyl-2-pyrrolidone
Grafting mixture nitrogen purged for at least 1 hour before grafting
HDPE base films (10 micon thick, Goodfellow ET311115) beamed to 100 kGy total absorbed dose on 4.5 MeV electron-beam
Raman mapping of HDPE-AEM (grafted for 4 h) and the LDPE-AEM benchmark: the HDPE-AEM and LDPE-AEM in the main paper.
Through-plane Raman microscopic mapping of the (a) HDPE-AEM and (b) LDPE-AEM.
The through-plane direction is on the x-axis (AEM thickness in ambient atmosphere in instrument).
The colour bars represent the peak area ratios of 753 cm-1 (related to the ammonium groups) normalised to 1130 cm-1 (related to the polyethylene base material).
Raman laser wavelength = 532 nm with a 50× objective (spatial resolution ca. 1 micron)
This data shows that the grafting and amination has occurred uniformly through the core of the HDPE-AEM