## small
small 10 cm |  |  |  |  | small 10 cm | calibration
1 m | water level (m) | water vol. (m³) | time (s) | permeability (m³/m²·s) | 1 m | water level (m) | water vol. (m³) | time (s) | permeability (m³/m²·s)
start | 0.105 | 3.104325 | 0 |  | start | 0.1 | 2.9565 | 0
end | 0.15 | 4.43475 | 91 | 0.3655014 | end | 0.175 | 5.173875 | 177 | 0.3131886
diff. | 0.045 | 1.330425 | 91 |  | diff. | 0.075 | 2.217375 | 177
2 m |  |  |  |  | 2 m
start | 0.12 | 3.5478 | 0 |  | start | 0.115 | 3.399975 | 0
end | 0.19 | 5.61735 | 108 | 0.4790625 | end | 0.182 | 5.38083 | 111 | 0.4461385
diff. | 0.07 | 2.06955 | 108 |  | diff. | 0.067 | 1.980855 | 111
3 m |  |  |  |  | 3 m
start | 0.123 | 3.636495 | 0 |  | start | 0.105 | 3.104325 | 0
end | 0.27 | 7.98255 | 209 | 0.519863 | end | 0.18 | 5.3217 | 122 | 0.4543801
diff. | 0.147 | 4.346055 | 209 |  | diff. | 0.075 | 2.217375 | 122
small 20 cm |  |  |  |  | small 20 cm | calibration
1 m | water level (m) | water vol. (m³) | time (s) | permeability (m³/m²·s) | 1 m calibration | water level (m) | water vol. (m³) | time (s) | permeability (m³/m²·s)
start | 0.11 | 3.25215 | 0 |  | start | 0.1 | 2.9565 | 0
end | 0.153 | 4.523445 | 279 | 0.1139153 | end | 0.159 | 4.700835 | 394 | 0.1106812
diff. | 0.043 | 1.271295 | 279 |  | diff. | 0.059 | 1.744335 | 394
2 m |  |  |  |  | 2 m calibration
start | 0.115 | 3.399975 | 0 |  | start | 0.1 | 2.9565 | 0
end | 0.2 | 5.913 | 322 | 0.1951106 | end | 0.16 | 4.7304 | 258 | 0.1718895
diff. | 0.085 | 2.513025 | 322 |  | diff. | 0.06 | 1.7739 | 258
3 m |  |  |  |  | 3 m calibration
start | 0.1 | 2.9565 | 0 |  | start | 0.105 | 3.104325 | 0
end | 0.2 | 5.913 | 292 | 0.253125 | end | 0.165 | 4.878225 | 190 | 0.2334079
diff. | 0.1 | 2.9565 | 292 |  | diff. | 0.06 | 1.7739 | 190
small 30 cm |  |  |  |  | small 30 cm | calibration
1 m |  |  |  |  | 1 m
start | 0.1 | 2.9565 | 0 |  | start | 0.08 | 2.3652 | 0
end | 0.13 | 3.84345 | 338 | 0.06560281 | end | 0.114 | 3.37041 | 510 | 0.049275
diff. | 0.03 | 0.88695 | 338 |  | diff. | 0.034 | 1.00521 | 510
2 m |  |  |  |  | 2 m
start | 0.1 | 2.9565 | 0 |  | start | 0.115 | 3.399975 | 0
end | 0.15 | 4.43475 | 350 | 0.1055893 | end | 0.19 | 5.61735 | 510 | 0.1086949
diff. | 0.05 | 1.47825 | 350 |  | diff. | 0.075 | 2.217375 | 510
3 m |  |  |  |  | 3 m
start | 0.11 | 3.25215 | 0 |  | start | 0.148 | 4.37562 | 0
end | 0.19 | 5.61735 | 396 | 0.1493182 | end | 0.235 | 6.947775 | 468 | 0.1374014
diff. | 0.08 | 2.3652 | 396 |  | diff. | 0.087 | 2.572155 | 468
small 20 cm (tested rightly after installation)
1 m | water level (m) | water vol. (m³) | time (s) | permeability (m³/m²·s)
start | 0.165 | 4.878225 | 0
end | 0.26 | 7.6869 | 255 | 0.2753603
diff. | 0.095 | 2.808675 | 255
2 m
start | 0.094 | 2.77911 | 0
end | 0.255 | 7.539075 | 335 | 0.3552213
diff. | 0.161 | 4.759965 | 335
3 m
start | 0.083 | 2.453895 | 0
end | 0.24 | 7.0956 | 300 | 0.38680875
diff. | 0.157 | 4.641705 | 300
1 m
start | 0.058 | 1.71477 | 0
end | 0.134 | 3.96171 | 345 | 0.1628217
diff. | 0.076 | 2.24694 | 345
0.8 m
start | 0.134 | 3.96171 | 0
end | 0.163 | 4.819095 | 501 | 0.04278368
diff. | 0.029 | 0.857385 | 501

## big
big 10 cm |  |  |  |  | big 10 cm | calibration
1m | water level (m) | water vol. (m³) | time (s) | permeability (m³/m²·s) | 1 m | water level (m) | water vol. (m³) | time (s) | permeability (m³/m²·s)
start | 0.11 | 3.25215 | 0 |  | start | 0.105 | 3.104325 | 0
end | 0.195 | 5.765175 | 184 | 0.3414436 | end | 0.15 | 4.43475 | 91 | 0.3655014
diff. | 0.085 | 2.513025 | 184 |  | diff. | 0.045 | 1.330425 | 91
2m |  |  |  |  | 2 m
start | 0.11 | 3.25215 | 0 |  | start | 0.125 | 3.695625 | 0
end | 0.205 | 6.060825 | 147.5 | 0.4760466 | end | 0.193 | 5.706045 | 95 | 0.5290579
diff. | 0.095 | 2.808675 | 147.5 |  | diff. | 0.068 | 2.01042 | 95
3m |  |  |  |  | 3 m
start | 0.115 | 3.399975 | 0 |  | start | 0.11 | 3.25215 | 0
end | 0.237 | 7.006905 | 155 | 0.5817629 | end | 0.21 | 6.20865 | 120 | 0.6159375
diff. | 0.122 | 3.60693 | 155 |  | diff. | 0.1 | 2.9565 | 120
big 20 cm |  |  |  |  | big 20 cm | calibration
1m | water level (m) | water vol. (m³) | time (s) | permeability (m³/m²·s) | 1 m calibration | water level (m) | water vol. (m³) | time (s) | permeability (m³/m²·s)
start | 0.116 | 3.42954 | 0 |  | start | 0.12 | 3.5478 | 0
end | 0.165 | 4.878225 | 133 | 0.2723092 | end | 0.165 | 4.878225 | 127.5 | 0.2608676
diff. | 0.049 | 1.448685 | 133 |  | diff. | 0.045 | 1.330425 | 127.5
2m |  |  |  |  | 2 m calibration
start | 0.1 | 2.9565 | 0 |  | start | 0.11 | 3.25215 | 0
end | 0.19 | 5.61735 | 177 | 0.3758263 | end | 0.175 | 5.173875 | 130 | 0.3695625
diff. | 0.09 | 2.66085 | 177 |  | diff. | 0.065 | 1.921725 | 130
3m |  |  |  |  | 3 m calibration
start | 0.112 | 3.31128 | 0 |  | start | 0.115 | 3.399975 | 0
end | 0.23 | 6.79995 | 174 | 0.5012457 | end | 0.225 | 6.652125 | 162 | 0.501875
diff. | 0.118 | 3.48867 | 174 |  | diff. | 0.11 | 3.25215 | 162
big 30 cm |  |  |  |  | big 30 cm | calibration
1m | water level (m) | water vol. (m³) | time (s) | permeability (m³/m²·s) | 1m | water level (m) | water vol. (m³) | time (s) | permeability (m³/m²·s)
start | 0.1 | 2.9565 | 0 |  | start | 0.125 | 3.695625 | 0
end | 0.16 | 4.7304 | 152 | 0.2917599 | end | 0.17 | 5.02605 | 121 | 0.2748812
diff. | 0.06 | 1.7739 | 152 |  | diff. | 0.045 | 1.330425 | 121
2m |  |  |  |  | 2m
start | 0.12 | 3.5478 | 0 |  | start | 0.107 | 3.163455 | 0
end | 0.182 | 5.38083 | 113 | 0.4055376 | end | 0.172 | 5.08518 | 118 | 0.4071451
diff. | 0.062 | 1.83303 | 113 |  | diff. | 0.065 | 1.921725 | 118
3m |  |  |  |  | 3m
start | 0.118 | 3.48867 | 0 |  | start | 0.1 | 2.9565 | 0
end | 0.2 | 5.913 | 122 | 0.4967889 | end | 0.2 | 5.913 | 145 | 0.5097414
diff. | 0.082 | 2.42433 | 122 |  | diff. | 0.1 | 2.9565 | 145
big 20 cm | calibration |  |  |  | big 20 cm | calibration
1 m calibration | water level (m) | water vol. (m³) | time (s) | permeability (m³/m²·s) | 1m | water level (m) | water vol. (m³) | time (s) | permeability (m³/m²·s)
start | 0.1 | 2.9565 | 0 |  | start | 0.1 | 2.9565 | 0
end | 0.16 | 4.7304 | 184.7 | 0.2401056 | end | 0.165 | 4.878225 | 206.8 | 0.2323169
diff. | 0.06 | 1.7739 | 184.7 |  | diff. | 0.065 | 1.921725 | 206.8
2 m calibration |  |  |  |  | 2m
start | 0.11 | 3.25215 | 0 |  | start | 0.1 | 2.9565 | 0
end | 0.18 | 5.3217 | 142.4 | 0.3633339 | end | 0.18 | 5.3217 | 138.6 | 0.4266234
diff. | 0.07 | 2.06955 | 142.4 |  | diff. | 0.08 | 2.3652 | 138.6
3 m calibration |  |  |  |  | 3m
start | 0.125 | 3.695625 | 0 |  | start | 0.1 | 2.9565 | 0
end | 0.2 | 5.913 | 122.5 | 0.4525255 | end | 0.175 | 5.173875 | 127.5 | 0.4347794
diff. | 0.075 | 2.217375 | 122.5 |  | diff. | 0.075 | 2.217375 | 127.5

## geotextile
1m | water level (m) | water vol. (m³) | time (s) | permeability (m³/m²·s)
start | 0.1 | 2.9565 | 0
end | 0.18 | 5.3217 | 78.9 | 0.7494297
diff. | 0.08 | 2.3652 | 78.9
2m
start | 0.115 | 3.399975 | 0
end | 0.19 | 5.61735 | 54.9 | 1.009734
diff. | 0.075 | 2.217375 | 54.9
3m
start | 0.15 | 4.43475 | 0
end | 0.23 | 6.79995 | 47.5 | 1.244842
diff. | 0.08 | 2.3652 | 47.5

## result
small stone specimens |  |  |  | big stone specimens
water head | permeability of 10 cm | permeability of 20 cm | permeability of 30 cm | water head | permeability of 10 cm | permeability of 20 cm | permeability of 30 cm
(m) | (m³/m²·s) | (m³/m²·s) | (m³/m²·s) | (m) | (m³/m²·s) | (m³/m²·s) | (m³/m²·s)
0 | 0 | 0 | 0 | 0 | 0 | 0 | 0
1 | 0.3655014 | 0.1139153 | 0.06560281 | 1 | 0.3414436 | 0.2723092 | 0.2917599 | 10
2 | 0.4790625 | 0.1951106 | 0.1055893 | 2 | 0.4760466 | 0.3758263 | 0.4055376 | 20
3 | 0.519863 | 0.253125 | 0.1493182 | 3 | 0.5817629 | 0.5012457 | 0.4967889 | 30
water head | calibration of 10 cm | calibration of 20 cm | calibration of 30 cm | water head | calibration of 10 cm | calibration of 20 cm | calibration of 30 cm
(m) | (m³/m²·s) | (m³/m²·s) | (m³/m²·s) | (m) | (m³/m²·s) | (m³/m²·s) | (m³/m²·s)
0 | 0 | 0 | 0 | 0 | 0 | 0 | 0
1 | 0.3131886 | 0.1106812 | 0.049275 | 1 | 0.3655014 | 0.2608676 | 0.2748812
2 | 0.4461385 | 0.1718895 | 0.1086949 | 2 | 0.5290579 | 0.3695625 | 0.4071451
3 | 0.4543801 | 0.2334079 | 0.1374014 | 3 | 0.6159375 | 0.501875 | 0.5097414
influence:
wave (small thickness, high discharge, high waves, big measuring errors)
measurement error (0.01m^3-0.001m)
water leakage
each time measure from the same level
measure the water level at the same time when the program stops
use bigger screw to reduce leakage