## Fig.3a
current density J (*10E5 A cm-2) | Current I (mA) | RH
|  | Hext = +500Oe | Hext = -500Oe
0.3076923 | 0.02 | -1.33031 | -1.33014
0.6153846 | 0.04 | -1.2981 | -1.27872
0.9230769 | 0.06 | -1.17643 | -1.19011
1.230769 | 0.08 | -1.10801 | -1.02242
1.538462 | 0.1 | -0.90815 | -0.91785
1.846154 | 0.12 | -0.52168 | -0.79073
2.153846 | 0.14 | -0.32004 | -0.50491
2.461538 | 0.16 | -0.25611 | -0.40073
2.769231 | 0.18 | -0.22927 | -0.39959
3.076923 | 0.2 | -0.05645 | -0.51896
3.384615 | 0.22 | -0.05761 | -0.53058
3.692308 | 0.24 | -0.04766 | -0.49391
4 | 0.26 | 0.00962 | -0.47218
4.307692 | 0.28 | -0.03133 | -0.44021
4.615385 | 0.3 | -0.05774 | -0.41018
4.923077 | 0.32 | -0.09359 | -0.37734
5.230769 | 0.34 | -0.11142 | -0.31455
5.538462 | 0.36 | -0.13866 | -0.28282
5.846154 | 0.38 | -0.14731 | -0.2609
6.153846 | 0.4 | -0.14985 | -0.2304
6.461538 | 0.42 | -0.13189 | -0.2173
6.769231 | 0.44 | -0.14165 | -0.20077
7.076923 | 0.46 | -0.14314 | -0.18674
7.384615 | 0.48 | -0.15004 | -0.16519
7.692308 | 0.5 | -0.14793 | -0.15518
8 | 0.52 | -0.14746 | -0.14726
8.307692 | 0.54 | -0.14284 | -0.14416
8.615385 | 0.56 | -0.12624 | -0.14242
8.923077 | 0.58 | -0.11726 | -0.1287
9.230769 | 0.6 | -0.10764 | -0.11532
9.538462 | 0.62 | -0.09626 | -0.10768
9.846154 | 0.64 | -0.09315 | -0.09929
10.15385 | 0.66 | -0.08301 | -0.09473
10.46154 | 0.68 | -0.07902 | -0.09488
10.76923 | 0.7 | -0.06979 | -0.0853
11.07692 | 0.72 | -0.06294 | -0.08439
11.38462 | 0.74 | -0.05733 | -0.0782
11.69231 | 0.76 | -0.05255 | -0.07061
12 | 0.78 | -0.04282 | -0.0619
12.30769 | 0.8 | -0.03625 | -0.05073
12.61538 | 0.82 | -0.03059 | -0.0431
12.92308 | 0.84 | -0.02885 | -0.03561
13.23077 | 0.86 | -0.02308 | -0.02399
13.53846 | 0.88 | -0.01741 | -0.01322
13.84615 | 0.9 | -0.01344 | -0.00789
14.15385 | 0.92 | -0.0082 | -0.00286
14.46154 | 0.94 | -0.00505 | 0.00154
14.76923 | 0.96 | 0.00134 | 0.00905
15.07692 | 0.98 | 0.00592 | 0.01531
15.38462 | 1 | 0.01197 | 0.01969
15.38462 | 1 | 0.01195 | 0.01914
15.07692 | 0.98 | 0.0068 | 0.01469
14.76923 | 0.96 | 0.00349 | 0.0094
14.46154 | 0.94 | -0.001 | 0.00402
14.15385 | 0.92 | -0.00279 | 0.00051413
13.84615 | 0.9 | -0.00959 | -0.00529
13.53846 | 0.88 | -0.01406 | -0.00886
13.23077 | 0.86 | -0.01936 | -0.01611
12.92308 | 0.84 | -0.02436 | -0.02106
12.61538 | 0.82 | -0.02458 | -0.03068
12.30769 | 0.8 | -0.0283 | -0.03579
12 | 0.78 | -0.0312 | -0.04023
11.69231 | 0.76 | -0.03815 | -0.04721
11.38462 | 0.74 | -0.04097 | -0.05329
11.07692 | 0.72 | -0.04727 | -0.06229
10.76923 | 0.7 | -0.05208 | -0.06656
10.46154 | 0.68 | -0.05429 | -0.0718
10.15385 | 0.66 | -0.05948 | -0.07287
9.846154 | 0.64 | -0.0624 | -0.07443
9.538462 | 0.62 | -0.0674 | -0.08042
9.230769 | 0.6 | -0.07021 | -0.08978
8.923077 | 0.58 | -0.0793 | -0.09475
8.615385 | 0.56 | -0.0927 | -0.10326
8.307692 | 0.54 | -0.0955 | -0.11646
8 | 0.52 | -0.10466 | -0.10415
7.692308 | 0.5 | -0.10511 | -0.11747
7.384615 | 0.48 | -0.10879 | -0.12059
7.076923 | 0.46 | -0.112 | -0.12882
6.769231 | 0.44 | -0.11207 | -0.13906
6.461538 | 0.42 | -0.09664 | -0.14815
6.153846 | 0.4 | -0.1003 | -0.1681
5.846154 | 0.38 | -0.07736 | -0.18095
5.538462 | 0.36 | -0.07467 | -0.19731
5.230769 | 0.34 | -0.04981 | -0.23032
4.923077 | 0.32 | -0.01547 | -0.24604
4.615385 | 0.3 | 0.02014 | -0.27825
4.307692 | 0.28 | 0.05112 | -0.30396
4 | 0.26 | 0.08238 | -0.33233
3.692308 | 0.24 | 0.1048 | -0.34434
3.384615 | 0.22 | 0.10399 | -0.35998
3.076923 | 0.2 | 0.10047 | -0.36284
2.769231 | 0.18 | 0.00537 | -0.19323
2.461538 | 0.16 | 0.0998 | -0.13045
2.153846 | 0.14 | 0.08003 | -0.15868
1.846154 | 0.12 | -0.11413 | -0.08276
1.538462 | 0.1 | -0.10026 | -0.03058
1.230769 | 0.08 | -0.09775 | 0.01466
0.9230769 | 0.06 | -0.10592 | 0.02657
0.6153846 | 0.04 | -0.07933 | 0.01515
0.3076923 | 0.02 | -0.07729 | 0.00572
-0.3076923 | -0.02 | 0.02295 | -0.1116
-0.6153846 | -0.04 | 0.0866 | -0.15568
-0.9230769 | -0.06 | 0.18526 | -0.28803
-1.230769 | -0.08 | 0.36512 | -0.60423
-1.538462 | -0.1 | 0.45817 | -0.88214
-1.846154 | -0.12 | 0.50385 | -0.90863
-2.153846 | -0.14 | 0.60251 | -0.99077
-2.461538 | -0.16 | 0.55333 | -0.94983
-2.769231 | -0.18 | 0.52899 | -0.92513
-3.076923 | -0.2 | 0.47443 | -0.88424
-3.384615 | -0.22 | 0.39859 | -0.80059
-3.692308 | -0.24 | 0.30779 | -0.70473
-4 | -0.26 | 0.22263 | -0.64973
-4.307692 | -0.28 | 0.14584 | -0.57568
-4.615385 | -0.3 | 0.1074 | -0.52247
-4.923077 | -0.32 | 0.06838 | -0.46167
-5.230769 | -0.34 | 0.06494 | -0.4116
-5.538462 | -0.36 | 0.03971 | -0.36779
-5.846154 | -0.38 | 0.01391 | -0.33506
-6.153846 | -0.4 | -0.00742 | -0.32097
-6.461538 | -0.42 | -0.02093 | -0.29705
-6.769231 | -0.44 | -0.02793 | -0.27926
-7.076923 | -0.46 | -0.02854 | -0.26267
-7.384615 | -0.48 | -0.02116 | -0.24836
-7.692308 | -0.5 | -0.02046 | -0.23561
-8 | -0.52 | -0.01921 | -0.2235
-8.307692 | -0.54 | -0.0196 | -0.20954
-8.615385 | -0.56 | -0.01823 | -0.1975
-8.923077 | -0.58 | -0.01652 | -0.1874
-9.230769 | -0.6 | -0.01548 | -0.1751
-9.538462 | -0.62 | -0.01196 | -0.16522
-9.846154 | -0.64 | -0.01168 | -0.15777
-10.15385 | -0.66 | -0.01105 | -0.14757
-10.46154 | -0.68 | -0.00665 | -0.13791
-10.76923 | -0.7 | -0.00319 | -0.12831
-11.07692 | -0.72 | -0.00188 | -0.11864
-11.38462 | -0.74 | 0.000324054 | -0.10802
-11.69231 | -0.76 | 0.00296 | -0.09863
-12 | -0.78 | 0.00704 | -0.09078
-12.30769 | -0.8 | 0.01162 | -0.08182
-12.61538 | -0.82 | 0.01617 | -0.07361
-12.92308 | -0.84 | 0.02126 | -0.06695
-13.23077 | -0.86 | 0.02276 | -0.05851
-13.53846 | -0.88 | 0.02324 | -0.05067
-13.84615 | -0.9 | 0.02619 | -0.04409
-14.15385 | -0.92 | 0.02842 | -0.03656
-14.46154 | -0.94 | 0.03271 | -0.03012
-14.76923 | -0.96 | 0.03606 | -0.02351
-15.07692 | -0.98 | 0.03904 | -0.01706
-15.38462 | -1 | 0.04275 | -0.01124
-15.38462 | -1 | 0.04224 | -0.01203
-15.07692 | -0.98 | 0.03926 | -0.01822
-14.76923 | -0.96 | 0.03611 | -0.02514
-14.46154 | -0.94 | 0.03302 | -0.03315
-14.15385 | -0.92 | 0.02936 | -0.04072
-13.84615 | -0.9 | 0.02624 | -0.04779
-13.53846 | -0.88 | 0.02311 | -0.05548
-13.23077 | -0.86 | 0.01976 | -0.06337
-12.92308 | -0.84 | 0.0178 | -0.07161
-12.61538 | -0.82 | 0.0144 | -0.08021
-12.30769 | -0.8 | 0.01243 | -0.08887
-12 | -0.78 | 0.01051 | -0.09768
-11.69231 | -0.76 | 0.00853 | -0.10644
-11.38462 | -0.74 | 0.0067 | -0.11612
-11.07692 | -0.72 | 0.00432 | -0.12621
-10.76923 | -0.7 | 0.00289 | -0.13655
-10.46154 | -0.68 | 0.00144 | -0.14706
-10.15385 | -0.66 | 0.00117 | -0.15844
-9.846154 | -0.64 | 0.00103 | -0.16954
-9.538462 | -0.62 | 0.00112 | -0.1802
-9.230769 | -0.6 | -0.000464167 | -0.19205
-8.923077 | -0.58 | -0.00113 | -0.20481
-8.615385 | -0.56 | -0.00206 | -0.21657
-8.307692 | -0.54 | -0.00322 | -0.23106
-8 | -0.52 | -0.00261 | -0.24481
-7.692308 | -0.5 | -0.0027 | -0.25993
-7.384615 | -0.48 | -0.00235 | -0.27535
-7.076923 | -0.46 | -0.00577 | -0.28924
-6.769231 | -0.44 | -0.00687 | -0.29519
-6.461538 | -0.42 | -0.00314 | -0.31809
-6.153846 | -0.4 | 0.00595 | -0.34233
-5.846154 | -0.38 | 0.03025 | -0.37584
-5.538462 | -0.36 | 0.05546 | -0.41056
-5.230769 | -0.34 | 0.08264 | -0.45157
-4.923077 | -0.32 | 0.11241 | -0.50374
-4.615385 | -0.3 | 0.15005 | -0.56991
-4.307692 | -0.28 | 0.19663 | -0.63529
-4 | -0.26 | 0.26952 | -0.71165
-3.692308 | -0.24 | 0.35163 | -0.78529
-3.384615 | -0.22 | 0.45041 | -0.88534
-3.076923 | -0.2 | 0.54333 | -0.96807
-2.769231 | -0.18 | 0.61414 | -1.03105
-2.461538 | -0.16 | 0.6813 | -1.09068
-2.153846 | -0.14 | 0.74805 | -1.15572
-1.846154 | -0.12 | 0.79528 | -1.22013
-1.538462 | -0.1 | 0.83561 | -1.25557
-1.230769 | -0.08 | 0.85698 | -1.28906
-0.9230769 | -0.06 | 0.87116 | -1.31114
-0.6153846 | -0.04 | 0.87975 | -1.32711
-0.3076923 | -0.02 | 0.88547 | -1.34611
0.3076923 | 0.02 | 0.85999 | -1.28713
0.6153846 | 0.04 | 0.82473 | -1.24172
0.9230769 | 0.06 | 0.7541 | -1.15709
1.230769 | 0.08 | 0.6563 | -0.98178
1.538462 | 0.1 | 0.505 | -0.87395
1.846154 | 0.12 | 0.25242 | -0.73909
2.153846 | 0.14 | 0.31094 | -0.57081
2.461538 | 0.16 | 0.15213 | -0.36079
2.769231 | 0.18 | 0.15876 | -0.3957
3.076923 | 0.2 | 0.21396 | -0.52251
3.384615 | 0.22 | 0.23327 | -0.52018
3.692308 | 0.24 | 0.19958 | -0.47919
4 | 0.26 | 0.2031 | -0.45559
4.307692 | 0.28 | 0.16191 | -0.4205
4.615385 | 0.3 | 0.11988 | -0.39409
4.923077 | 0.32 | 0.07921 | -0.35451
5.230769 | 0.34 | 0.04018 | -0.29388
5.538462 | 0.36 | 0.00152 | -0.26616
5.846154 | 0.38 | -0.0215 | -0.24683
6.153846 | 0.4 | -0.04602 | -0.21968
6.461538 | 0.42 | -0.05561 | -0.20487
6.769231 | 0.44 | -0.06538 | -0.18783
7.076923 | 0.46 | -0.06707 | -0.1641
7.384615 | 0.48 | -0.08185 | -0.153
7.692308 | 0.5 | -0.08974 | -0.14786
8 | 0.52 | -0.08687 | -0.15384
8.307692 | 0.54 | -0.08429 | -0.14869
8.615385 | 0.56 | -0.07653 | -0.13669
8.923077 | 0.58 | -0.06641 | -0.13353
9.230769 | 0.6 | -0.0583 | -0.11819
9.538462 | 0.62 | -0.06002 | -0.10046
9.846154 | 0.64 | -0.05133 | -0.09581
10.15385 | 0.66 | -0.05004 | -0.08815
10.46154 | 0.68 | -0.03893 | -0.08525
10.76923 | 0.7 | -0.03749 | -0.07671
11.07692 | 0.72 | -0.03285 | -0.07665
11.38462 | 0.74 | -0.02956 | -0.07006
11.69231 | 0.76 | -0.02151 | -0.06071
12 | 0.78 | -0.01729 | -0.05452
12.30769 | 0.8 | -0.01726 | -0.04814
12.61538 | 0.82 | -0.012 | -0.03848
12.92308 | 0.84 | -0.00859 | -0.02859
13.23077 | 0.86 | -0.00775 | -0.02149
13.53846 | 0.88 | -0.00195 | -0.01489
13.84615 | 0.9 | 0.00355 | -0.00884
14.15385 | 0.92 | 0.00209 | -0.00234
14.46154 | 0.94 | 0.00722 | 0.00284
14.76923 | 0.96 | 0.01058 | 0.00909
15.07692 | 0.98 | 0.01527 | 0.01271
15.38462 | 1 | 0.01892 | 0.01751

## Fig.3b
current density J (*10E5 A cm-2) | Current I (mA) | RH
|  | Hext = +500Oe | Hext = -500Oe
0.1333333 | 0.01 | -0.56017 | -0.79458
0.2666667 | 0.02 | -0.55716 | -0.73742
0.4 | 0.03 | -0.51408 | -0.66992
0.5333333 | 0.04 | -0.45285 | -0.57898
0.6666667 | 0.05 | -0.40731 | -0.4562
0.8 | 0.06 | -0.36392 | -0.36516
0.9333333 | 0.07 | -0.33619 | -0.26533
1.066667 | 0.08 | -0.29177 | -0.20676
1.2 | 0.09 | -0.25625 | -0.16331
1.333333 | 0.1 | -0.21655 | -0.13632
1.466667 | 0.11 | -0.16406 | -0.09087
1.6 | 0.12 | -0.0979 | -0.07376
1.733333 | 0.13 | -0.08353 | -0.07886
1.866667 | 0.14 | -0.07912 | -0.07546
2 | 0.15 | -0.05701 | -0.07934
2.133333 | 0.16 | -0.03749 | -0.07978
2.266667 | 0.17 | -0.0207 | -0.07507
2.4 | 0.18 | -0.00894 | -0.06978
2.533333 | 0.19 | -0.0014 | -0.06636
2.666667 | 0.2 | 0.00657 | -0.05609
2.8 | 0.21 | 0.01277 | -0.06066
2.933333 | 0.22 | 0.0162 | -0.05716
3.066667 | 0.23 | 0.01077 | -0.05866
3.2 | 0.24 | 0.01141 | -0.05631
3.333333 | 0.25 | 0.01464 | -0.05275
3.466667 | 0.26 | 0.01272 | -0.05322
3.6 | 0.27 | 0.01128 | -0.05218
3.733333 | 0.28 | 0.01079 | -0.0474
3.866667 | 0.29 | 0.01313 | -0.05159
4 | 0.3 | 0.01124 | -0.04756
4.133333 | 0.31 | 0.00829 | -0.04697
4.266667 | 0.32 | 0.00995 | -0.04496
4.4 | 0.33 | 0.00876 | -0.04393
4.533333 | 0.34 | 0.00644 | -0.04283
4.666667 | 0.35 | 0.00602 | -0.03989
4.8 | 0.36 | 0.00593 | -0.0381
4.933333 | 0.37 | 0.00586 | -0.03663
5.066667 | 0.38 | 0.0066 | -0.0348
5.2 | 0.39 | 0.00748 | -0.03328
5.333333 | 0.4 | 0.00853 | -0.03161
5.466667 | 0.41 | 0.00746 | -0.02883
5.6 | 0.42 | 0.00775 | -0.0278
5.733333 | 0.43 | 0.0094 | -0.02579
5.866667 | 0.44 | 0.00906 | -0.02515
6 | 0.45 | 0.00946 | -0.02436
6.133333 | 0.46 | 0.01012 | -0.02283
6.266667 | 0.47 | 0.01037 | -0.02135
6.4 | 0.48 | 0.01177 | -0.0203
6.533333 | 0.49 | 0.01225 | -0.01907
6.666667 | 0.5 | 0.01311 | -0.0186
6.666667 | 0.5 | 0.01335 | -0.01824
6.533333 | 0.49 | 0.01325 | -0.01927
6.4 | 0.48 | 0.01304 | -0.01993
6.266667 | 0.47 | 0.0131 | -0.02102
6.133333 | 0.46 | 0.01333 | -0.02253
6 | 0.45 | 0.01253 | -0.02332
5.866667 | 0.44 | 0.01264 | -0.02471
5.733333 | 0.43 | 0.01312 | -0.02605
5.6 | 0.42 | 0.01292 | -0.02713
5.466667 | 0.41 | 0.01275 | -0.02799
5.333333 | 0.4 | 0.01248 | -0.03034
5.2 | 0.39 | 0.01286 | -0.03176
5.066667 | 0.38 | 0.0144 | -0.03352
4.933333 | 0.37 | 0.01417 | -0.03563
4.8 | 0.36 | 0.01316 | -0.03534
4.666667 | 0.35 | 0.01515 | -0.03659
4.533333 | 0.34 | 0.01439 | -0.03788
4.4 | 0.33 | 0.01548 | -0.0413
4.266667 | 0.32 | 0.01877 | -0.04337
4.133333 | 0.31 | 0.02128 | -0.04106
4 | 0.3 | 0.02288 | -0.04232
3.866667 | 0.29 | 0.02384 | -0.04527
3.733333 | 0.28 | 0.02565 | -0.04592
3.6 | 0.27 | 0.02485 | -0.04592
3.466667 | 0.26 | 0.02881 | -0.04867
3.333333 | 0.25 | 0.03183 | -0.04483
3.2 | 0.24 | 0.03494 | -0.04685
3.066667 | 0.23 | 0.03492 | -0.04835
2.933333 | 0.22 | 0.03769 | -0.04914
2.8 | 0.21 | 0.03952 | -0.04372
2.666667 | 0.2 | 0.03529 | -0.04373
2.533333 | 0.19 | 0.03082 | -0.03378
2.4 | 0.18 | 0.03042 | -0.03431
2.266667 | 0.17 | 0.02684 | -0.03872
2.133333 | 0.16 | 0.02382 | -0.04226
2 | 0.15 | 0.02352 | -0.04547
1.866667 | 0.14 | 0.0184 | -0.04268
1.733333 | 0.13 | -0.00635 | -0.03267
1.6 | 0.12 | -0.02956 | -0.02841
1.466667 | 0.11 | -0.04508 | -0.02652
1.333333 | 0.1 | -0.07965 | -0.01284
1.2 | 0.09 | -0.09397 | -0.05303
1.066667 | 0.08 | -0.06493 | -0.03378
0.9333333 | 0.07 | -0.10503 | -0.05979
0.8 | 0.06 | -0.11647 | -0.04343
0.6666667 | 0.05 | -0.13282 | -0.07662
0.5333333 | 0.04 | -0.13643 | -0.10033
0.4 | 0.03 | -0.14095 | -0.10458
0.2666667 | 0.02 | -0.11953 | -0.12362
0.1333333 | 0.01 | -0.08259 | -0.14993
-0.1333333 | -0.01 | -0.03371 | -0.34952
-0.2666667 | -0.02 | 0.0979 | -0.39606
-0.4 | -0.03 | 0.14863 | -0.4205
-0.5333333 | -0.04 | 0.21397 | -0.52411
-0.6666667 | -0.05 | 0.40763 | -0.61237
-0.8 | -0.06 | 0.44381 | -0.61551
-0.9333333 | -0.07 | 0.45412 | -0.60873
-1.066667 | -0.08 | 0.44595 | -0.58714
-1.2 | -0.09 | 0.46977 | -0.54357
-1.333333 | -0.1 | 0.45738 | -0.5143
-1.466667 | -0.11 | 0.43756 | -0.50341
-1.6 | -0.12 | 0.40526 | -0.47784
-1.733333 | -0.13 | 0.39701 | -0.43493
-1.866667 | -0.14 | 0.36759 | -0.42327
-2 | -0.15 | 0.34201 | -0.37181
-2.133333 | -0.16 | 0.31426 | -0.33433
-2.266667 | -0.17 | 0.28205 | -0.31152
-2.4 | -0.18 | 0.25783 | -0.28031
-2.533333 | -0.19 | 0.23966 | -0.25818
-2.666667 | -0.2 | 0.21889 | -0.23513
-2.8 | -0.21 | 0.19532 | -0.21811
-2.933333 | -0.22 | 0.17835 | -0.19981
-3.066667 | -0.23 | 0.1604 | -0.18415
-3.2 | -0.24 | 0.14827 | -0.17071
-3.333333 | -0.25 | 0.13216 | -0.15758
-3.466667 | -0.26 | 0.11998 | -0.14573
-3.6 | -0.27 | 0.10868 | -0.13502
-3.733333 | -0.28 | 0.09781 | -0.12509
-3.866667 | -0.29 | 0.0901 | -0.1157
-4 | -0.3 | 0.08174 | -0.10822
-4.133333 | -0.31 | 0.07495 | -0.10101
-4.266667 | -0.32 | 0.06935 | -0.09467
-4.4 | -0.33 | 0.06442 | -0.0898
-4.533333 | -0.34 | 0.06033 | -0.08525
-4.666667 | -0.35 | 0.05761 | -0.08118
-4.8 | -0.36 | 0.05551 | -0.07732
-4.933333 | -0.37 | 0.05261 | -0.0736
-5.066667 | -0.38 | 0.05117 | -0.07041
-5.2 | -0.39 | 0.04993 | -0.06731
-5.333333 | -0.4 | 0.04803 | -0.0623
-5.466667 | -0.41 | 0.04758 | -0.06118
-5.6 | -0.42 | 0.0449 | -0.05888
-5.733333 | -0.43 | 0.04706 | -0.05588
-5.866667 | -0.44 | 0.04523 | -0.05286
-6 | -0.45 | 0.04366 | -0.05072
-6.133333 | -0.46 | 0.04284 | -0.04859
-6.266667 | -0.47 | 0.04155 | -0.04612
-6.4 | -0.48 | 0.04029 | -0.04463
-6.533333 | -0.49 | 0.03871 | -0.04231
-6.666667 | -0.5 | 0.03782 | -0.04045
-6.666667 | -0.5 | 0.03767 | -0.03998
-6.533333 | -0.49 | 0.03934 | -0.04196
-6.4 | -0.48 | 0.0398 | -0.04372
-6.266667 | -0.47 | 0.04175 | -0.04567
-6.133333 | -0.46 | 0.04327 | -0.04768
-6 | -0.45 | 0.04411 | -0.05114
-5.866667 | -0.44 | 0.04641 | -0.05399
-5.733333 | -0.43 | 0.04819 | -0.05579
-5.6 | -0.42 | 0.04915 | -0.05903
-5.466667 | -0.41 | 0.05089 | -0.06268
-5.333333 | -0.4 | 0.05207 | -0.0656
-5.2 | -0.39 | 0.05511 | -0.06845
-5.066667 | -0.38 | 0.05752 | -0.07165
-4.933333 | -0.37 | 0.05979 | -0.07498
-4.8 | -0.36 | 0.06204 | -0.07842
-4.666667 | -0.35 | 0.06491 | -0.08232
-4.533333 | -0.34 | 0.0683 | -0.08681
-4.4 | -0.33 | 0.07183 | -0.09136
-4.266667 | -0.32 | 0.07504 | -0.09658
-4.133333 | -0.31 | 0.08063 | -0.10303
-4 | -0.3 | 0.08742 | -0.10984
-3.866667 | -0.29 | 0.09505 | -0.11748
-3.733333 | -0.28 | 0.10325 | -0.12681
-3.6 | -0.27 | 0.1135 | -0.13639
-3.466667 | -0.26 | 0.12466 | -0.14831
-3.333333 | -0.25 | 0.13652 | -0.1597
-3.2 | -0.24 | 0.14962 | -0.17146
-3.066667 | -0.23 | 0.16545 | -0.18467
-2.933333 | -0.22 | 0.18087 | -0.2004
-2.8 | -0.21 | 0.20032 | -0.2216
-2.666667 | -0.2 | 0.22268 | -0.24111
-2.533333 | -0.19 | 0.24025 | -0.26297
-2.4 | -0.18 | 0.2643 | -0.28696
-2.266667 | -0.17 | 0.28551 | -0.30929
-2.133333 | -0.16 | 0.30475 | -0.33465
-2 | -0.15 | 0.32793 | -0.36566
-1.866667 | -0.14 | 0.35243 | -0.41315
-1.733333 | -0.13 | 0.38822 | -0.46211
-1.6 | -0.12 | 0.41576 | -0.51009
-1.466667 | -0.11 | 0.45593 | -0.51802
-1.333333 | -0.1 | 0.48183 | -0.57641
-1.2 | -0.09 | 0.50322 | -0.61738
-1.066667 | -0.08 | 0.52228 | -0.64858
-0.9333333 | -0.07 | 0.53541 | -0.67741
-0.8 | -0.06 | 0.55336 | -0.71163
-0.6666667 | -0.05 | 0.56328 | -0.73982
-0.5333333 | -0.04 | 0.56245 | -0.76256
-0.4 | -0.03 | 0.56319 | -0.7908
-0.2666667 | -0.02 | 0.55318 | -0.81756
-0.1333333 | -0.01 | 0.53118 | -0.84878
0.1333333 | 0.01 | 0.56922 | -0.74498
0.2666667 | 0.02 | 0.48105 | -0.69767
0.4 | 0.03 | 0.39622 | -0.61692
0.5333333 | 0.04 | 0.34084 | -0.5559
0.6666667 | 0.05 | 0.25605 | -0.45206
0.8 | 0.06 | 0.1738 | -0.36072
0.9333333 | 0.07 | 0.11068 | -0.27215
1.066667 | 0.08 | 0.05812 | -0.19394
1.2 | 0.09 | 0.03648 | -0.14349
1.333333 | 0.1 | 0.00165 | -0.13132
1.466667 | 0.11 | 0.00139 | -0.08453
1.6 | 0.12 | 0.03511 | -0.07558
1.733333 | 0.13 | 0.04582 | -0.07709
1.866667 | 0.14 | 0.05399 | -0.07611
2 | 0.15 | 0.04733 | -0.07369
2.133333 | 0.16 | 0.04391 | -0.07603
2.266667 | 0.17 | 0.05306 | -0.06818
2.4 | 0.18 | 0.05591 | -0.06215
2.533333 | 0.19 | 0.05713 | -0.04829
2.666667 | 0.2 | 0.06104 | -0.05863
2.8 | 0.21 | 0.06089 | -0.05651
2.933333 | 0.22 | 0.05694 | -0.05753
3.066667 | 0.23 | 0.05827 | -0.05596
3.2 | 0.24 | 0.05694 | -0.05414
3.333333 | 0.25 | 0.04885 | -0.05387
3.466667 | 0.26 | 0.04563 | -0.05252
3.6 | 0.27 | 0.04424 | -0.05166
3.733333 | 0.28 | 0.03643 | -0.05071
3.866667 | 0.29 | 0.04039 | -0.04952
4 | 0.3 | 0.03645 | -0.0482
4.133333 | 0.31 | 0.03592 | -0.04906
4.266667 | 0.32 | 0.03281 | -0.04298
4.4 | 0.33 | 0.03031 | -0.04381
4.533333 | 0.34 | 0.02844 | -0.04284
4.666667 | 0.35 | 0.02529 | -0.04119
4.8 | 0.36 | 0.02347 | -0.0379
4.933333 | 0.37 | 0.02395 | -0.0371
5.066667 | 0.38 | 0.02419 | -0.03384
5.2 | 0.39 | 0.0226 | -0.03286
5.333333 | 0.4 | 0.02218 | -0.03038
5.466667 | 0.41 | 0.02221 | -0.02992
5.6 | 0.42 | 0.02074 | -0.0283
5.733333 | 0.43 | 0.02133 | -0.02689
5.866667 | 0.44 | 0.02103 | -0.02593
6 | 0.45 | 0.02045 | -0.02449
6.133333 | 0.46 | 0.02054 | -0.02266
6.266667 | 0.47 | 0.02072 | -0.02212
6.4 | 0.48 | 0.02078 | -0.02083
6.533333 | 0.49 | 0.02076 | -0.01966
6.666667 | 0.5 | 0.02015 | -0.01845

## Fig.3c
current density J (*10E5 A cm-2) | Current I (mA) | RH
|  | Hext = +500Oe | Hext = -500Oe
10 | 1 | 0.00995 | 0.02
9.8 | 0.98 | 0.00992 | 0.0208
9.6 | 0.96 | 0.00936 | 0.02191
9.4 | 0.94 | 0.00831 | 0.0228
9.2 | 0.92 | 0.008 | 0.02403
9 | 0.9 | 0.00742 | 0.02542
8.8 | 0.88 | 0.00714 | 0.02692
8.6 | 0.86 | 0.00598 | 0.02884
8.4 | 0.84 | 0.00471 | 0.02947
8.2 | 0.82 | 0.00494 | 0.03272
8 | 0.8 | 0.0028 | 0.03525
7.8 | 0.78 | 0.00109 | 0.03651
7.6 | 0.76 | -0.000398117 | 0.03991
7.4 | 0.74 | -0.00102 | 0.04334
7.2 | 0.72 | -0.000938907 | 0.04509
7 | 0.7 | 0.000362437 | 0.04826
6.8 | 0.68 | 0.00165 | 0.04982
6.6 | 0.66 | 0.00234 | 0.0508
6.4 | 0.64 | 0.00217 | 0.05348
6.2 | 0.62 | 0.0014 | 0.05456
6 | 0.6 | 0.000758992 | 0.05794
5.8 | 0.58 | 0.00286 | 0.06141
5.6 | 0.56 | 0.0032 | 0.06481
5.4 | 0.54 | 0.00433 | 0.06994
5.2 | 0.52 | 0.00573 | 0.07504
5 | 0.5 | 0.00526 | 0.07856
4.8 | 0.48 | 0.00366 | 0.08563
4.6 | 0.46 | 0.00429 | 0.09534
4.4 | 0.44 | -0.000595003 | 0.1049
4.2 | 0.42 | -0.00595 | 0.11409
4 | 0.4 | -0.00594 | 0.12984
3.8 | 0.38 | -0.00968 | 0.1344
3.6 | 0.36 | -0.0077 | 0.14222
3.4 | 0.34 | -0.00467 | 0.14745
3.2 | 0.32 | 0.00654 | 0.14181
3 | 0.3 | 0.00811 | 0.14686
2.8 | 0.28 | 0.0186 | 0.14541
2.6 | 0.26 | 0.02287 | 0.14503
2.4 | 0.24 | 0.01667 | 0.14018
2.2 | 0.22 | 0.0229 | 0.13888
2 | 0.2 | 0.02022 | 0.15403
1.8 | 0.18 | 0.02206 | 0.16507
1.6 | 0.16 | 0.03154 | 0.15523
1.4 | 0.14 | 0.05041 | 0.16451
1.2 | 0.12 | 0.08163 | 0.15069
1 | 0.1 | 0.09463 | 0.13856
0.8 | 0.08 | 0.10486 | 0.13123
0.6 | 0.06 | 0.11583 | 0.12305
0.4 | 0.04 | 0.12621 | 0.11408
0.2 | 0.02 | 0.14481 | 0.10521
-0.2 | -0.02 | 0.14915 | 0.03269
-0.4 | -0.04 | 0.18262 | 0.01866
-0.6 | -0.06 | 0.2335 | -0.00398
-0.8 | -0.08 | 0.25029 | -0.01729
-1 | -0.1 | 0.28855 | -0.07755
-1.2 | -0.12 | 0.31332 | -0.11817
-1.4 | -0.14 | 0.31464 | -0.11395
-1.6 | -0.16 | 0.25815 | -0.13622
-1.8 | -0.18 | 0.23787 | -0.14048
-2 | -0.2 | 0.22683 | -0.12847
-2.2 | -0.22 | 0.24721 | -0.11921
-2.4 | -0.24 | 0.24076 | -0.13826
-2.6 | -0.26 | 0.26846 | -0.15237
-2.8 | -0.28 | 0.27422 | -0.15315
-3 | -0.3 | 0.28828 | -0.15566
-3.2 | -0.32 | 0.27713 | -0.15847
-3.4 | -0.34 | 0.26965 | -0.15414
-3.6 | -0.36 | 0.25434 | -0.15048
-3.8 | -0.38 | 0.23739 | -0.14238
-4 | -0.4 | 0.2226 | -0.1329
-4.2 | -0.42 | 0.20731 | -0.12489
-4.4 | -0.44 | 0.19093 | -0.10944
-4.6 | -0.46 | 0.174 | -0.09653
-4.8 | -0.48 | 0.15629 | -0.08341
-5 | -0.5 | 0.13907 | -0.07357
-5.2 | -0.52 | 0.12892 | -0.06669
-5.4 | -0.54 | 0.11959 | -0.05948
-5.6 | -0.56 | 0.1115 | -0.05542
-5.8 | -0.58 | 0.10567 | -0.05215
-6 | -0.6 | 0.10653 | -0.05176
-6.2 | -0.62 | 0.10137 | -0.05055
-6.4 | -0.64 | 0.09961 | -0.04824
-6.6 | -0.66 | 0.09774 | -0.04557
-6.8 | -0.68 | 0.09342 | -0.04386
-7 | -0.7 | 0.08932 | -0.04414
-7.2 | -0.72 | 0.08502 | -0.04388
-7.4 | -0.74 | 0.08102 | -0.04136
-7.6 | -0.76 | 0.07801 | -0.03881
-7.8 | -0.78 | 0.0753 | -0.03727
-8 | -0.8 | 0.07139 | -0.03466
-8.2 | -0.82 | 0.0686 | -0.03222
-8.4 | -0.84 | 0.06548 | -0.02961
-8.6 | -0.86 | 0.06248 | -0.02646
-8.8 | -0.88 | 0.05981 | -0.0249
-9 | -0.9 | 0.0583 | -0.02242
-9.2 | -0.92 | 0.05622 | -0.02068
-9.4 | -0.94 | 0.05431 | -0.01844
-9.6 | -0.96 | 0.05223 | -0.01668
-9.8 | -0.98 | 0.05002 | -0.01496
-10 | -1 | 0.04832 | -0.01317
-10 | -1 | 0.04836 | -0.01276
-9.8 | -0.98 | 0.05006 | -0.01376
-9.6 | -0.96 | 0.05193 | -0.01497
-9.4 | -0.94 | 0.05408 | -0.01651
-9.2 | -0.92 | 0.05667 | -0.01816
-9 | -0.9 | 0.05885 | -0.01985
-8.8 | -0.88 | 0.06129 | -0.02209
-8.6 | -0.86 | 0.06392 | -0.02431
-8.4 | -0.84 | 0.06681 | -0.02644
-8.2 | -0.82 | 0.06946 | -0.02864
-8 | -0.8 | 0.07277 | -0.03242
-7.8 | -0.78 | 0.07643 | -0.0347
-7.6 | -0.76 | 0.08058 | -0.03755
-7.4 | -0.74 | 0.08409 | -0.04005
-7.2 | -0.72 | 0.089 | -0.04268
-7 | -0.7 | 0.09354 | -0.04602
-6.8 | -0.68 | 0.0994 | -0.04907
-6.6 | -0.66 | 0.10293 | -0.0522
-6.4 | -0.64 | 0.1094 | -0.05535
-6.2 | -0.62 | 0.11433 | -0.05855
-6 | -0.6 | 0.11985 | -0.06146
-5.8 | -0.58 | 0.12592 | -0.06429
-5.6 | -0.56 | 0.13221 | -0.06751
-5.4 | -0.54 | 0.13961 | -0.07314
-5.2 | -0.52 | 0.14898 | -0.07942
-5 | -0.5 | 0.15974 | -0.08803
-4.8 | -0.48 | 0.17485 | -0.09946
-4.6 | -0.46 | 0.19232 | -0.11282
-4.4 | -0.44 | 0.20988 | -0.12798
-4.2 | -0.42 | 0.2287 | -0.14534
-4 | -0.4 | 0.24492 | -0.15753
-3.8 | -0.38 | 0.26403 | -0.17066
-3.6 | -0.36 | 0.28048 | -0.18177
-3.4 | -0.34 | 0.2961 | -0.19367
-3.2 | -0.32 | 0.30557 | -0.20045
-3 | -0.3 | 0.32797 | -0.22906
-2.8 | -0.28 | 0.33928 | -0.24566
-2.6 | -0.26 | 0.34057 | -0.25475
-2.4 | -0.24 | 0.33921 | -0.26596
-2.2 | -0.22 | 0.3358 | -0.30407
-2 | -0.2 | 0.39145 | -0.31976
-1.8 | -0.18 | 0.41239 | -0.34904
-1.6 | -0.16 | 0.4224 | -0.3731
-1.4 | -0.14 | 0.46227 | -0.42054
-1.2 | -0.12 | 0.50199 | -0.4527
-1 | -0.1 | 0.53569 | -0.46883
-0.8 | -0.08 | 0.5529 | -0.49282
-0.6 | -0.06 | 0.56564 | -0.51104
-0.4 | -0.04 | 0.57474 | -0.52413
-0.2 | -0.02 | 0.57217 | -0.54086
0.2 | 0.02 | 0.60688 | -0.51852
0.4 | 0.04 | 0.5982 | -0.52249
0.6 | 0.06 | 0.59743 | -0.51428
0.8 | 0.08 | 0.58566 | -0.49255
1 | 0.1 | 0.5906 | -0.46307
1.2 | 0.12 | 0.55363 | -0.43941
1.4 | 0.14 | 0.48067 | -0.37745
1.6 | 0.16 | 0.42276 | -0.28789
1.8 | 0.18 | 0.37443 | -0.24113
2 | 0.2 | 0.29712 | -0.16108
2.2 | 0.22 | 0.28421 | -0.14377
2.4 | 0.24 | 0.23761 | -0.07663
2.6 | 0.26 | 0.2174 | -0.05352
2.8 | 0.28 | 0.20378 | -0.02976
3 | 0.3 | 0.18893 | -0.01999
3.2 | 0.32 | 0.1502 | -0.0138
3.4 | 0.34 | 0.13188 | 0.00299
3.6 | 0.36 | 0.12112 | 0.01029
3.8 | 0.38 | 0.11045 | 0.01441
4 | 0.4 | 0.10008 | 0.0231
4.2 | 0.42 | 0.08162 | 0.02176
4.4 | 0.44 | 0.06708 | 0.02327
4.6 | 0.46 | 0.06835 | 0.02419
4.8 | 0.48 | 0.06448 | 0.023
5 | 0.5 | 0.06548 | 0.03084
5.2 | 0.52 | 0.05609 | 0.02745
5.4 | 0.54 | 0.05064 | 0.02563
5.6 | 0.56 | 0.04687 | 0.02949
5.8 | 0.58 | 0.04355 | 0.02882
6 | 0.6 | 0.03558 | 0.02707
6.2 | 0.62 | 0.03365 | 0.02516
6.4 | 0.64 | 0.03339 | 0.02886
6.6 | 0.66 | 0.02723 | 0.02806
6.8 | 0.68 | 0.02735 | 0.02973
7 | 0.7 | 0.02527 | 0.03099
7.2 | 0.72 | 0.01927 | 0.02834
7.4 | 0.74 | 0.0171 | 0.03006
7.6 | 0.76 | 0.01744 | 0.02879
7.8 | 0.78 | 0.01635 | 0.02816
8 | 0.8 | 0.01676 | 0.02668
8.2 | 0.82 | 0.01876 | 0.02481
8.4 | 0.84 | 0.01874 | 0.02407
8.6 | 0.86 | 0.01924 | 0.02434
8.8 | 0.88 | 0.01538 | 0.02342
9 | 0.9 | 0.01582 | 0.0229
9.2 | 0.92 | 0.01576 | 0.0219
9.4 | 0.94 | 0.01588 | 0.0215
9.6 | 0.96 | 0.01568 | 0.02068
9.8 | 0.98 | 0.01554 | 0.02
10 | 1 | 0.01558 | 0.02021