## Sheet4
| Si_empty | Blanc_str | Blanc_lyz | blanc_fbg | blanc_bsa |  |  | Blank Fbg | Blank_BSA | Blank_lyz | L2_Fbg | G_fbg | G_lyz | L2_lyz | G_bsa | L2_bsa | 05_bsa | 50_bsa | 5_bsa | 50_lyz | 05_lyz | 5_lyz | 5_fbg | 50_fbg | 05-fbg
1 | 3.51 | 15.31 | 9.16 | 14.96 | 15.67 |  | 1 | 14.94 | 20.06 | 14.05 | 5.01 | 3.2 | 4.8 | 2.88 | 3.85 | 4.71 | 5.94 | 4.72 | 4.33 | 4.05 | 4.7 | 3.49 | 3.93 | 3.86 | 9
2 | 2.88 | 46.47 | 8.98 | 11.2 | 29.37 |  | 2 | 14.15 | 25.23 | 10.62 | 4.01 | 4.11 | 4.55 | 2.98 | 3.68 | 4.5 | 6.12 | 3.03 | 4.42 | 4.24 | 4.52 | 3.27 | 4.03 | 4.47 | 8.64
3 |  | 46.62 | 8.21 | 14.71 | 54.92 |  | 3 | 17.34 | 32.02 | 12.74 | 5.24 | 3.48 | 4.71 | 4.07 | 3.89 | 5.03 | 5.87 | 3.62 | 4.53 | 4.13 | 4.86 | 3.13 | 5.44 | 5.02 | 6.76
4
AVE | 3.195 | 36.13333 | 8.783333 | 13.62333 | 33.32 |  | AVE | 15.47667 | 25.77 | 12.47 | 4.753333 | 3.596667 | 4.686667 | 3.31 | 3.806667 | 4.746667 | 5.976667 | 3.79 | 4.426667 | 4.14 | 4.693333 | 3.296667 | 4.466667 | 4.45 | 8.133333
Error | 0.315 | 10.41176 | 0.2913379 | 1.213814 | 11.50134 |  | Error | 0.9591721 | 3.463096 | 0.9993164 | 0.3775506 | 0.2690931 | 0.07310571 | 0.3810949 | 0.06437736 | 0.1540923 | 0.07446103 | 0.4952104 | 0.05783117 | 0.05507571 | 0.09820613 | 0.1047749 | 0.4875221 | 0.3350124 | 0.6944862
|  |  |  | BSA-AF488 1mg/ml |  |  |  | LYS-FITC 1 mg/ml |  |  |  | FIB-AF488 1 mg/ml
|  | Exp. No | Sample name | Average | St.Dev |  |  | Average | St.Dev |  |  | Average | St.Dev
|  |  | Silicon autofluorescence | 2.046667 | 0.09735388 | 0.04867694 |  | 2.046667 | 0.09735388 | 0.04867694 |  | 2.046667 | 0.09735388 | 0.04867694
|  | Blank | Silicon | 25.77 | 3.46 | 1.73 |  | 12.47 | 1 | 0.5 |  | 15.48 | 0.9591721 | 0.479586
|  | ER348 | PLL-PEG | 3.81 | 0.06 | 0.03 |  | 4.69 | 0.07 | 0.035 |  | 3.6 | 0.27 | 0.135
|  | ER348 0.5 | PLL-ZID | 5.98 | 0.07 | 0.035 |  | 4.69 | 0.1 | 0.05 |  | 8.13 | 0.69 | 0.345
|  | ER348 5 | PLL-ZID | 4.43 | 0.06 | 0.03 |  | 3.3 | 0.1 | 0.05 |  | 4.47 | 0.49 | 0.245
|  | ER348 50 | PLL-ZID | 3.79 | 0.5 | 0.25 |  | 4.14 | 0.06 | 0.03 |  | 4.31 | 0.04 | 0.02
|  | ER348 L2 | PLL-ZID | 4.75 | 0.15 | 0.075 |  | 3.31 | 0.38 | 0.19 |  | 4.75 | 0.38 | 0.19