## Sheet1
Blank Eudragit E100 microparticles (µM) |  |  |  |  | Particle size of GBS-loaded microparticles (µM) |  |  |  | Formalin-inactivated GBS (µM)
Particle Size (µM) (n=12) |  | Zeta Potential (mV) (n=12) |  |  | Particle Size (µM) (n=14) |  | Zeta Potential (mV) (n=12) |  | Particle size (µM) (n=12) | Zeta potential (mV)
2.2 |  | 36.83 |  |  | 9.1 |  | -74.97 |  | 2.45 | -24.55
2.23 |  | 37.99 |  |  | 5.99 |  | -72.95 |  | 2.43 | -24.85
2.63 |  | 34.83 |  |  | 11.05 |  | -67.92 |  | 2.45 | -22.96
1.3 |  | 45.81 |  |  | 10.17 |  | -77.06 |  | 2.43 | -21.67
2.46 |  | 37.56 |  |  | 5.52 |  | -72.83 |  | 2.48 | -24.34
3.53 |  | 44.29 |  |  | 11.04 |  | -69.15 |  | 2.53 | -24.75
2.18 |  | 44.11 |  |  | 11.4 |  | -70.65 |  | 2.65 | -21.12
3.14 |  | 40.77 |  |  | 8.82 |  | -71 |  | 2.61 | -24.42
3.5 |  | 40.92 |  |  | 7.46 |  | -71.89 |  | 2.34 | -23.51
3.75 |  | 45.8 |  |  | 7.94 |  | -66.22 |  | 2.32 | -22.64
4.68 |  | 48.3 |  |  | 8.36 |  | -65.82 |  | 2.46 | -22.91
3.23 |  | 44.02 |  |  | 10.19 |  | -64.27 |  | 2.42 | -23.31
Average = 2.9 |  | Average = 41.77 |  |  | Average = 8.92 |  | Average = -70.39 |  | Average = 2.46 | Average = -23.42
St dev. = 0.91 |  | St. Dev. = 4.25 |  |  | St. Dev. = 2.94 |  | St. Dev. = 3.86 |  | St. Dev. = 0.13 | St. Dev. = 1.22
Change in Particle size of GBS-loaded microparticles in 0.1M HCl (µM)
Time (mins) | Measurement 1 |  | Measurement 2 | Measurement 3 |  | Measurement 4 | Measurement 5 | Average | S.D
0 | 9.1 |  | 5.36 | 11.92 |  | 10.17 | 5.52 | 8.41 | 2.89
10 | 3.41 |  | 2.11 | 2.49 |  | 1.98 | 1.85 | 2.37 | 0.63
20 | 2.36 |  | 4.84 | 1.89 |  | 5.75 | 3.31 | 3.63 | 1.64
30 | 1.13 |  | 1.39 | 1.07 |  | 1.42 | 2.22 | 1.45 | 0.46
40 | 1.66 |  | 1.57 | 1.94 |  | 1.87 | 1.18 | 1.64 | 0.3
50 | 2.1 |  | 2.78 | 1.54 |  | 1.23 | 1.16 | 1.76 | 0.68
60 | 1.17 |  | 2.08 | 1.98 |  | 1.12 | 1.34 | 1.54 | 0.46
Change in Particle size of Blank Eudragit E100 microparticles in 0.1M Hydrochloric acid (µM)
Time (mins) | Measurement 1 |  | Measurement 2 | Measurement 3 |  | Measurement 4 | Measurement 5 | Average | S.D
0 | 2.2 |  | 2.23 | 2.63 |  | 2.3 | 2.46 | 2.36 | 0.18
10 | 0.293 |  | 0.111 | 0.045 |  | 0.069 | 0.105 | 0.125 | 0.1
20 | 0.039 |  | 0.039 | 0.042 |  | 0.036 | 0.072 | 0.046 | 0.15
30 | 0.029 |  | 0.113 | 0.095 |  | 0.047 | 0.125 | 0.082 | 0.042
40 | 0.119 |  | 0.079 | 0.055 |  | 0.057 | 0.041 | 0.071 | 0.031
50 | 0.101 |  | 0.026 | 0.032 |  | 0.022 | 0.056 | 0.047 | 0.033
60 | 0.065 |  | 0.054 | 0.013 |  | 0.011 | 0.0002 | 0.029 | 0.029