## Adhesion
| 5 min contact time | [5 empty] | 6 sec contact time
RH | 30% | 50% | 70% | 90% | 50/30% | 70/50% | 30% | 50% | 70% | 90%
| 1.4e-07 | 8.7e-07 | 2.9e-07 | 9.2e-07 | 1.9e-07 | 1.2e-06 | 5.9e-07 | 7.9e-07 | 7.9e-07 | 7.3e-07
| 6.5e-07 | 8.5e-07 | 2.6e-07 | 6.5e-07 | 2e-07 | 1.2e-06 | 6.4e-07 | 8.7e-07 | 7.5e-07 | 6.7e-07
| 2.6e-07 | 8.5e-07 | 2.5e-07 | 4.7e-07 | 3e-07 | 2.5e-06 | 8.4e-07 | 1.1e-06 | 1.5e-06 | 6e-07
| 9.2e-07 | 1e-06 | 6e-07 | 4.5e-07 | 1.8e-08 | 2e-06 | 7e-07 | 1.3e-06 | 1.5e-06 | 5.5e-07
| 2e-07 | 7.5e-07 | 4.4e-07 | 4.9e-07 | 4.1e-07 | 1.7e-06 | 4.2e-07 | 1e-06 | 1.1e-06 | 6.4e-07
| 2.7e-07 | 7.1e-07 | 3.2e-07 | 3.1e-07 | 8e-07 | 1.2e-06 | 2.7e-06 | 2.6e-06 | 1e-06 | 8e-07
| 7.1e-07 | 6.9e-07 | 5.1e-07 |  | 2.4e-07 | 3.1e-06 | 2.4e-06 | 1.9e-06 | 8e-07 | 7.1e-07
| 1.9e-06 | 1.2e-06 | 1.7e-06 |  | 6.2e-07 | 4.2e-06 | 2.9e-06 | 1.6e-06 | 1.4e-06 | 7e-07
| 2.1e-06 | 2.2e-06 | 2.5e-06 |  | 1.2e-06 | 3.9e-06 | 1.8e-06 | 1.7e-06 | 2.03e-06 | 6.5e-07
| 2.1e-06 | 1.8e-06 | 1.1e-06 |  | 7.5e-07 | 2.5e-06 | 1.36e-06 | 2.57e-06 | 1.29e-06
| 4.6e-07 | 1.3e-06 | 6.5e-07 |  | 5e-07 | 2e-06 | 6.28e-07 | 1.66e-06 | 2.2e-06
| 5.5e-07 | 7.8e-07 | 1.4e-06 |  | 1.3e-06 | 1.6e-06 | 1.25e-06 | 2.1e-06 | 1.15e-06
| 1e-06 | 2e-06 | 2.7e-07 |  | 4.2e-07 | 2.5e-06 | 6.95e-07 | 1.6e-06 | 1.7e-06
| 9.2e-07 | 9.3e-07 | 1.4e-07 |  | 6.1e-07 | 1.4e-06 | 7.25e-07 | 1.4e-06 | 8.2e-07
| 5.7e-07 | 9.2e-07 | 2.5e-07 |  | 1.4e-06 | 2.1e-06 | 1.38e-06 | 3.65e-06 | 6.35e-07
| 7.5e-07 | 1.2e-06 | 2.1e-07 |  | 1.2e-06 | 7.9e-07 | 1.3e-06 | 2.85e-06 | 8.4e-07
|  | 1.1e-06 |  |  | 4.6e-07 | 1.1e-06 | 5.2e-07 | 1.1e-06 | 4.8e-07
|  | 1.3e-06 |  |  |  | 1.6e-07 |  | 8.75e-07 | 8.55e-07
|  | 4.7e-07 | [5 empty] | 1.4e-06
1.6e-06
2.3e-06
1.7e-06

## LC-volume
S.no | length | drop | rh | parameter | 2*pi*w^2*l/15 | % increase
1 | 52.112 | 3 | 90 | l | 38082.22 | 80.74638 | [8 empty] | -100
2 | 41.779 |  |  | w | [10 empty] | -100
3 | 50.315 | 2 | 90 | l | 33674.01 | 74.01314
4 | 39.982 |  |  | w | [10 empty] | -100
5 | 49.866 | 1 | 90 | l | 32165.96 | 72.65679 | [8 empty] | -100
6 | 39.252 |  |  | w
7 | 44.643 | 2 | 10 | l | 19351.42 | 0
8 | 32.177 |  |  | w
9 | 46.159 | 3 | 10 | l | 21069.42 | 0
10 | 33.019 |  |  | w
11 | 44.363 | 1 | 10 | l | 18630 | 0
12 | 31.671 |  |  | w
13 | 45.597 | 1 | 30 | l | 19421.25 | 4.247166
14 | 31.896 |  |  | w
15 | 44.475 | 2 | 30 | l | 21419.99 | 10.68948
16 | 33.917 |  |  | w
17 | 46.384 | 3 | 30 | l | 22488.5 | 6.73525
18 | 34.03 |  |  | w
19 | 47.507 | 3 | 50 | l | 23491.42 | 11.49532
20 | 34.367 |  |  | w
21 | 44.699 | 2 | 50 | l | 20264.82 | 4.720068
22 | 32.907 |  |  | w
23 | 45.261 | 1 | 50 | l | 20378.93 | 9.387695
24 | 32.794 |  |  | w
25 | 46.833 | 1 | 70 | l | 23920.36 | 28.39702
26 | 34.928 |  |  | w
27 | 46.945 | 2 | 70 | l | 23671.01 | 22.32182
28 | 34.704 |  |  | w
29 | 49.191 | 3 | 70 | l | 27437.2 | 30.22284
30 | 36.5 |  |  | w
13-94-LC |  | drop | RH
1 | 34.113 | 4 | 10 | l | 7533.501 | 0
2 | 22.967 |  |  | w
3 | 35.295 | 5 | 10 | l | 8318.925 | 0
4 | 23.727 |  |  | w
5 | 35.802 | 6 | 10 | l | 8559.777 | 0
6 | 23.897 |  |  | w
7 | 36.562 | 7 | 10 | l | 9052.198 | 0
8 | 24.318 |  |  | w
9 | 34.788 | 4 | 30 | l | 8434.699 | 11.96254
10 | 24.065 |  |  | w
11 | 35.044 | 5 | 30 | l | 8616.527 | 3.577406
12 | 24.234 |  |  | w
13 | 35.382 | 6 | 30 | l | 8882.954 | 3.775529
14 | 24.488 |  |  | w
15 | 36.901 | 7 | 30 | l | 9716.108 | 7.334238
16 | 25.078 |  |  | w
17 | 35.549 | 4 | 60 | l | 9296.78 | 23.40584
18 | 24.993 |  |  | w
19 | 36.565 | 5 | 60 | l | 9889.687 | 18.88178
20 | 25.417 |  |  | w
21 | 36.733 | 6 | 60 | l | 10470.63 | 22.32363
22 | 26.093 |  |  | w
23 | 37.829 | 7 | 60 | l | 10991.49 | 21.42347
24 | 26.344 |  |  | w
25 | 41.039 | 4 | 90 | l | 15876.51 | 110.7455
26 | 30.398 |  |  | w
27 | 41.121 | 5 | 90 | l | 16442.26 | 97.64881
28 | 30.904 |  |  | w
29 | 42.472 | 6 | 90 | l | 17449.42 | 103.8537
30 | 31.326 |  |  | w
31 | 43.823 | 7 | 90 | l | 18789.91 | 107.5729
32 | 32.002 |  |  | w
19-132
1 | 24.187 | 8 | 10 | l | 3581.702 | 0 | 15.12162
2 | 18.807 |  |  | w
3 | 25.34 | 9 | 10 |  | 3675.822 | 11.6232
4 | 18.614
5 | 24.661 | 10 | 10 |  | 3322.951 | 0
6 | 17.94
7 | 23.811 | 11 | 10 |  | 2809.262 | 0
8 | 16.787
9 | 22.077 | 12 | 10 |  | 2412.549 | 0
10 | 16.156
11 | 24.893 | 8 | 30 |  | 3111.233 | -13.13534
12 | 17.278
13 | 24.775 | 9 | 30 |  | 3293.062 | 0
14 | 17.818
15 | 26.353 | 10 | 30 |  | 3620.555 | 8.956007
16 | 18.115
17 | 26.688 | 11 | 30 |  | 3448.491 | 22.75434
18 | 17.568
19 | 25.343 | 12 | 30 |  | 3279.545 | 35.93692
20 | 17.581
21 | 26.466 | 8 | 60 |  | 3736.319 | 4.316864 | 20.09126
22 | 18.363
23 | 27.47 | 9 | 60 |  | 4372.272 | 32.77222
24 | 19.498
25 | 27.359 | 10 | 60 |  | 4514.617 | 35.86167
26 | 19.853
27 | 27.923 | 11 | 60 |  | 4599.333 | 63.72035
28 | 19.835
29 | 27.366 | 12 | 60 |  | 4475.828 | 85.52277
30 | 19.765
31 | 31.195 | 8 | 90 |  | 6782.72 | 89.37144 | 118.0075
32 | 22.789
33 | 31.193 | 9 | 90 |  | 7313.106 | 122.0761
34 | 23.664
35 | 32.316 | 10 | 90 |  | 7797.615 | 134.6593
36 | 24.007
37 | 31.528 | 11 | 90 |  | 7739.872 | 175.5127
38 | 24.215
39 | 30.398 | 12 | 90 |  | 7051.628 | 192.2895
40 | 23.539
| 10 | 30 | 60 | 90 | 50 | 70 |  | drop | 10 | 30 | 60 | 90 | 50 | 70
| 18630 | 19421.25 |  | 38082.22 | 23491.42 | 23920.36 |  | 1 | 0 | 4.247166 |  | 72.65679 | 9.387695 | 28.39702
| 19351.42 | 21419.99 |  | 33674.01 | 20264.82 | 23671.01 |  | 2 | 0 | 10.68948 |  | 74.01314 | 4.720068 | 22.32182
| 21069.42 | 22488.5 |  | 32165.96 | 20378.93 | 27437.2 |  | 3 | 0 | 6.73525 |  | 80.74638 | 11.49532 | 30.22284
| 7533.501 | 8434.699 | 9296.78 | 15876.51 |  |  |  | 4 | 0 | 11.96254 | 23.40584 | 110.7455
| 8318.925 | 8616.527 | 9889.687 | 16442.26 |  |  |  | 5 | 0 | 3.577406 | 18.88178 | 97.64881
| 8559.777 | 8882.954 | 10470.63 | 17449.42 |  |  |  | 6 | 0 | 3.775529 | 22.32363 | 103.8537
| 9052.198 | 9716.108 | 10991.49 | 18789.91 |  |  |  | 7 | 0 | 7.334238 | 21.42347 | 107.5729
| 3581.702 | 3111.233 | 3736.319 | 6782.72 |  |  |  | 8 | 0 | 15.121 | 20.09126 | 118.0075
| 3675.822 | 3293.062 | 4372.272 | 7313.106 |  |  |  | 9 | 0 | 11.6232 | 32.7722 | 122.0761
| 3322.951 | 3620.555 | 4514.617 | 7797.615 |  |  |  | 10 | 0 | 8.956 | 35.8616 | 134.659
| 2809.262 | 3448.491 | 4599.333 | 7739.872 |  |  |  | 11 | 0 | 22.754 | 63.72 | 175.5127
| 2412.549 | 3279.545 | 4475.828 | 7051.628 |  |  |  | 12 | 0 | 35.93 | 85.52 | 192.2895
| 5474.076 | 5822.575 | 6927.44 | 11693.67 |  |  |  | Average | 0 | 11.89215 | 35.99998 | 115.8152
| 2796.767 | 2955.014 | 3110.943 | 5234.473 |  |  |  |  | 0 | 9.328337 | 23.27907 | 37.1946
| 1582.391 | 1671.926 | 1760.149 | 2961.627 |  |  |  |  | 0 | 5.277907 | 13.17113 | 21.04444